## LAB Stds
ROSCO COLOR STANDARDS
Roscolux / Supergel
Revised 6-1-2000
NOTE: Spectral data and LAB values as measured by Macbeth CE3000 colorimeter.
XYZ, Y(x,y), values derived mathmatically. RGB Values derived using transformations from
LAB to RGB within Adobe Photoshop color picker.
|  |  |  | Wavelength in nanometers | [19 empty] | HUNTER LAB |  |  | HUNTER LAB |  |  | HUNTER LAB |  |  |  | X Y Z |  |  | X Y Z |  | CIE |  |  | RGB (709) |  |  | UPDATED
[24 empty] | ILLUM D65 |  |  | ILLUM A |  |  | ILLUM CWF |  |  |  | ILLUM D65 |  |  | ILLUM A |  | ILLUM A |  |  | ILLUM A
ORD | SORT |  | COLOR | 360 | 380 | 400 | 420 | 440 | 460 | 480 | 500 | 520 | 540 | 560 | 580 | 600 | 620 | 640 | 660 | 680 | 700 | 720 | 740 | L* | A* | B* | L* | A* | B* | L* | A* | B* | X | Y | Z | X | Y | Z | Y | (x) | (y) | R | G | B | DATE
1 | 1 | 01 | SG 01 | 45.91 | 59.29 | 61.65 | 57.57 | 46.79 | 35.86 | 29.03 | 26.96 | 29.69 | 38.41 | 50.21 | 69.12 | 82.38 | 86.43 | 87.53 | 88.09 | 88.21 | 88.26 | 88.29 | 88.47 | 76.897 | 33.237 | 11.167 | 81.518 | 29.991 | 21.625 | 80.057 | 23.268 | 14.34 | 80.10104 | 59.13148609 | 13.07148 | 87.48261 | 66.45184324 | 7.303711 | 66.45184324 | 0.5425676 | 0.4121347 | 255 | 159 | 143 | 2000-06-01
2 | 2 | 02 | SG/LUX 02 | 69.2 | 73.47 | 71.33 | 64.69 | 55.58 | 48.7 | 46.71 | 48.94 | 53.94 | 68.05 | 73.52 | 80.18 | 84.41 | 85.17 | 85.32 | 85.59 | 85.78 | 85.91 | 86.12 | 86.31 | 86.358 | 12.813 | 14.373 | 88.76 | 12.508 | 19.509 | 88.458 | 7.995 | 16.932 | 88.46992 | 74.57704164 | 15.02112 | 93.11171 | 78.783376 | 11.97649 | 78.783376 | 0.5063954 | 0.4284696 | 225 | 200 | 169 | 2000-06-01
3 | 3 | 03 | SG 03 | 46.02 | 53.54 | 53.35 | 48.78 | 40.07 | 32.98 | 30.5 | 32.42 | 37.58 | 46.73 | 56.46 | 72 | 82.03 | 84.62 | 85.35 | 85.52 | 85.57 | 85.74 | 85.93 | 86.39 | 79.336 | 24.057 | 20.247 | 83.344 | 23.611 | 28.497 | 82.24 | 16.653 | 23.828 | 80.44778 | 62.94200896 | 7.504912 | 87.9603 | 69.46222336 | 2.706016 | 69.46222336 | 0.5493106 | 0.4337904 | 255 | 168 | 134 | 2000-06-01
4 | 4 | 04 | SG 04 | 48.84 | 53.63 | 52.92 | 51.62 | 47.81 | 42.28 | 38.38 | 37.88 | 41.49 | 50.08 | 59.7 | 75.18 | 84.99 | 87.37 | 87.95 | 87.99 | 87.86 | 87.95 | 87.92 | 88.05 | 81.511 | 22.963 | 15.128 | 85.125 | 22.33 | 22.416 | 84.111 | 16.084 | 18.485 | 84.07157 | 66.44043121 | 12.20378 | 90.85838 | 72.46265625 | 8.095068 | 72.46265625 | 0.5300458 | 0.4227296 | 255 | 177 | 153 | 2000-06-01
5 | 4.5 | 304 | SG 304 | 60.11 | 67.62 | 68.03 | 64.49 | 56.67 | 49.22 | 45.43 | 45.81 | 49.66 | 57.71 | 65.82 | 78.56 | 86.41 | 88.25 | 88.68 | 88.71 | 88.64 | 88.73 | 88.77 | 89 | 84.468 | 19.035 | 11.031 | 87.388 | 18.161 | 17.316 | 86.629 | 13.261 | 13.497 | 87.89708 | 71.34843024 | 16.73825 | 93.28524 | 76.36662544 | 13.13932 | 76.36662544 | 0.5103378 | 0.4177807 | 255 | 189 | 169 | 2000-06-01
6 | 5 | 05 | SG 05 | 62.42 | 72.12 | 75.21 | 74.52 | 69.8 | 63.6 | 58.81 | 56.75 | 58.49 | 64.17 | 71.11 | 79.79 | 85.22 | 87.04 | 87.71 | 87.82 | 87.65 | 87.96 | 88.06 | 88.22 | 87.159 | 14.551 | 3.501 | 89.088 | 13.242 | 7.883 | 88.583 | 10.168 | 4.951 | 90.95562 | 75.96691281 | 24.18127 | 94.16451 | 79.36671744 | 21.71328 | 79.36671744 | 0.4822902 | 0.4064991 | 248 | 202 | 196 | 2000-06-01
7 | 5.5 | 305 | SG 305 | 59.33 | 66.81 | 68.17 | 65.85 | 58.99 | 51.71 | 47.02 | 46.04 | 48.98 | 56.36 | 63.79 | 75.54 | 82.57 | 84.11 | 84.43 | 84.72 | 85.49 | 86.54 | 87.18 | 87.67 | 83.584 | 18.416 | 7.516 | 86.222 | 17.069 | 13.373 | 85.542 | 12.855 | 9.628 | 85.85885 | 69.86285056 | 19.02032 | 90.37801 | 74.34233284 | 15.75401 | 74.34233284 | 0.5007804 | 0.4119274 | 248 | 187 | 174 | 2000-06-01
8 | 6 | 06 | SG 06 | 66.86 | 65.6 | 63.65 | 65.45 | 71.61 | 77.09 | 80.91 | 83.79 | 85.4 | 86.89 | 87.7 | 87.9 | 88.08 | 88.13 | 88.33 | 88.38 | 88.26 | 88.39 | 88.38 | 88.39 | 94.376 | -2.032 | 9.044 | 94.76 | 0.398 | 8.709 | 94.683 | -1.508 | 10.387 | 96.68643 | 89.06829376 | 23.7619 | 98.84504 | 89.794576 | 24.28182 | 89.794576 | 0.4642324 | 0.4217263 | 244 | 235 | 214 | 2000-06-01
9 | 6 | 06 | SG/UX 06 | 73.36 | 75.12 | 71.47 | 63.88 | 59.14 | 64.26 | 78.31 | 80.83 | 82.31 | 84.11 | 84.6 | 84.68 | 84.82 | 84.96 | 84.92 | 85.52 | 86.24 | 86.55 | 86.67 | 86.85 | 92.906 | -3.876 | 14.003 | 93.385 | -0.107 | 13.469 | 93.27 | -2.785 | 15.906 | 92.6645 | 86.31524836 | 18.641 | 95.72083 | 87.20758225 | 19.3578 | 87.20758225 | 0.473195 | 0.4311099 | 240 | 227 | 197 | 2000-06-01
10 | 7 | 07 | SG 07 | 52.26 | 42.78 | 36.66 | 39.6 | 51.82 | 64.53 | 73.61 | 79.99 | 83.37 | 86.02 | 87.44 | 87.71 | 87.88 | 87.93 | 88.11 | 88.14 | 88.01 | 88.05 | 88.02 | 88.09 | 93.57 | -5.246 | 21.419 | 94.334 | 0.287 | 20.149 | 94.18 | -3.792 | 24.712 | 93.24893 | 87.553449 | 12.57097 | 97.89722 | 88.98903556 | 14.03895 | 88.98903556 | 0.4872321 | 0.4428963 | 251 | 231 | 185 | 2000-06-01
11 | 8 | 08 | LUX 08 | 69.26 | 69.99 | 62.72 | 49.43 | 41.82 | 49.56 | 71.33 | 72.29 | 70.06 | 72.56 | 72.48 | 79.54 | 84.42 | 85.2 | 85.31 | 85.57 | 85.78 | 86.04 | 86.18 | 86.43 | 89.168 | -0.376 | 20.945 | 90.413 | 5.499 | 20.877 | 89.832 | 0.447 | 24.382 | 87.12626 | 79.50932224 | 10.97545 | 92.72911 | 81.74510569 | 11.58578 | 81.74510569 | 0.4983828 | 0.4393481 | 246 | 212 | 170 | 2000-06-01
12 | 9 | 09 | SG 09 | 58.43 | 61.12 | 54.85 | 46.98 | 38.83 | 34.73 | 37.79 | 47.52 | 56.76 | 65.13 | 72.08 | 81.38 | 86.81 | 88.03 | 88.4 | 88.38 | 88.27 | 88.34 | 88.34 | 88.49 | 85.937 | 10.755 | 29.342 | 88.87 | 13.618 | 34.267 | 88.243 | 7.141 | 32.898 | 86.59244 | 73.85167969 | 2.91011 | 93.91947 | 78.978769 | -0.1159408 | 78.978769 | 0.5435711 | 0.4570999 | 255 | 192 | 138 | 2000-06-01
13 | 10 | 10 | SG 10 | 34.34 | 6.35 | 0.38 | 0.2 | 0.18 | 0.38 | 16.69 | 74.19 | 85.75 | 86.61 | 87.19 | 87.36 | 87.56 | 87.6 | 87.86 | 87.85 | 87.66 | 87.75 | 87.67 | 87.76 | 91.165 | -15.552 | 104.401 | 93.414 | -1.131 | 94.006 | 92.886 | -10.353 | 112.789 | 82.87231 | 83.11057225 | -58.56743 | 95.21304 | 87.26175396 | -50.27571 | 87.26175396 | 0.7202246 | 0.6600784 | 255 | 207 | 0 | 2000-06-01
14 | 10.5 | 310 | LUX 310 | 63.92 | 56.31 | 31.88 | 11.79 | 6.2 | 17.34 | 60.13 | 73.42 | 78.59 | 82.76 | 84.86 | 85.32 | 85.46 | 85.66 | 85.87 | 86.03 | 85.96 | 86.08 | 86.17 | 86.39 | 91.117 | -13.541 | 63.312 | 92.714 | -0.635 | 57.638 | 92.348 | -9.204 | 72.622 | 83.86729 | 83.02307689 | -23.89176 | 94.05947 | 85.95885796 | -18.91398 | 85.95885796 | 0.5838419 | 0.5335601 | 255 | 216 | 94 | 2000-06-01
15 | 11 | 11 | SG 11 | 54.98 | 48.72 | 33.37 | 22.28 | 15.35 | 13.93 | 21.43 | 43.14 | 64.14 | 74.86 | 80.4 | 84.85 | 87.17 | 87.78 | 88.08 | 88.14 | 88.01 | 88.15 | 88.18 | 88.36 | 87.201 | 1.893 | 63.739 | 90.434 | 8.976 | 66.399 | 89.987 | 0.25 | 69.358 | 84.49382 | 76.04014401 | -24.42362 | 94.63623 | 81.78308356 | -26.51675 | 81.78308356 | 0.6313183 | 0.5455749 | 255 | 191 | 69 | 2000-06-01
16 | 12 | 12 | LUX 12 | 32.67 | 15.74 | 1.45 | 0.23 | 0.18 | 1.15 | 27.94 | 62.12 | 76.67 | 82.63 | 84.17 | 84.98 | 85.5 | 85.56 | 85.6 | 85.74 | 85.71 | 85.89 | 85.93 | 86.1 | 89.469 | -12.272 | 96.136 | 91.907 | 1.079 | 87.383 | 91.471 | -8.511 | 105.742 | 81.40434 | 80.04701961 | -51.17151 | 93.36036 | 84.46896649 | -44.32179 | 84.46896649 | 0.6992891 | 0.6326906 | 255 | 203 | 0 | 2000-06-01
17 | 12.5 | 312 | SG 312 | 3.01 | 0.73 | 0.31 | 0.19 | 0.31 | 1.08 | 6.43 | 30.2 | 63.64 | 79.34 | 85.05 | 86.62 | 87.15 | 87.33 | 87.55 | 87.61 | 87.48 | 87.49 | 87.37 | 87.32 | 86.837 | -0.562 | 112.787 | 90.665 | 8.234 | 107.938 | 90.381 | -2.361 | 122.808 | 82.5297 | 75.40664569 | -63.86474 | 94.70904 | 82.20142225 | -61.37619 | 82.20142225 | 0.8197484 | 0.7114895 | 255 | 189 | 0 | 2000-06-01
18 | 13 | 13 | SG 13 | 59.49 | 59.09 | 49.24 | 39.59 | 31.52 | 28.56 | 34.12 | 48.51 | 61.19 | 69.94 | 76.22 | 83.6 | 87.75 | 88.62 | 88.99 | 89.02 | 88.87 | 88.94 | 88.93 | 89.08 | 87.056 | 6.81 | 39.068 | 89.98 | 11.316 | 43.185 | 89.435 | 4.193 | 43.164 | 86.75319 | 75.78747136 | -4.544335 | 94.96112 | 80.964004 | -7.191178 | 80.964004 | 0.5627861 | 0.4798323 | 255 | 195 | 122 | 2000-06-01
19 | 14 | 14 | SG 14 | 39.78 | 35.59 | 21.64 | 12.29 | 7.08 | 5.91 | 10.5 | 27.37 | 47.97 | 61.75 | 70.41 | 79.65 | 84.97 | 86.36 | 86.82 | 86.95 | 86.8 | 86.94 | 86.92 | 87.09 | 82.302 | 10.361 | 78.623 | 86.729 | 16.431 | 82.809 | 85.99 | 5.883 | 85.807 | 79.45165 | 67.73619204 | -35.82552 | 91.06425 | 75.21919441 | -39.74865 | 75.21919441 | 0.7196775 | 0.5944546 | 255 | 171 | 3 | 2000-06-01
20 | 15 | 15 | SG 15 | 9.53 | 3.41 | 1.05 | 0.59 | 0.82 | 1.68 | 3.78 | 10.07 | 26.93 | 51.02 | 74.8 | 85.89 | 88.51 | 89.07 | 89.42 | 89.43 | 89.26 | 89.32 | 89.19 | 89.09 | 79.771 | 22.03 | 108.967 | 85.844 | 24.644 | 112.837 | 85.422 | 12.175 | 121.085 | 80.31108 | 63.63412441 | -57.85074 | 93.48172 | 73.69192336 | -63.47721 | 73.69192336 | 0.901494 | 0.7106505 | 255 | 158 | 0 | 2000-06-01
21 | 16 | 16 | LUX 16 | 59.52 | 66.63 | 60.32 | 46.44 | 29.95 | 18.99 | 15.45 | 19.09 | 28.79 | 58.39 | 73.88 | 80.77 | 84.59 | 85.23 | 85.37 | 85.54 | 85.45 | 85.62 | 85.75 | 85.95 | 80.991 | 23.412 | 38.688 | 85.782 | 21.542 | 49.648 | 85.63 | 12.967 | 44.047 | 83.28834 | 65.59542081 | -5.689071 | 91.77775 | 73.58551524 | -13.26849 | 73.58551524 | 0.6034247 | 0.4838136 | 255 | 168 | 96 | 2000-06-01
22 | 16.5 | 316 | LUX 316 | 54.24 | 53.67 | 38 | 19.12 | 11.37 | 19.29 | 45.11 | 44.79 | 38.6 | 43.47 | 43.79 | 63.71 | 79.91 | 82.73 | 83.15 | 83.57 | 83.78 | 84.04 | 84.25 | 84.68 | 77.497 | 14.107 | 40.485 | 81.179 | 22.171 | 42.618 | 79.286 | 12.046 | 48.148 | 72.44489 | 60.05785009 | -7.695507 | 83.05185 | 65.90030041 | -8.601573 | 65.90030041 | 0.5917457 | 0.4695406 | 255 | 165 | 98 | 2000-06-01
23 | 17 | 17 | LUX 17 | 56.88 | 64.29 | 58.42 | 44.79 | 28.44 | 17.54 | 13.5 | 15.19 | 20.34 | 41.96 | 52.37 | 69.23 | 81.53 | 83.63 | 83.85 | 84.2 | 84.44 | 84.62 | 84.78 | 85.04 | 74.926 | 33.25 | 31.152 | 80.514 | 30.42 | 43.994 | 79.384 | 21.422 | 36.032 | 76.43173 | 56.13905476 | -1.651178 | 85.72216 | 64.82504196 | -9.7471 | 64.82504196 | 0.6088217 | 0.4604048 | 255 | 151 | 96 | 2000-06-01
24 | 17.5 | 317 | SG 317 | 22.29 | 21.08 | 17.59 | 18.18 | 20.68 | 20.69 | 19.66 | 20.21 | 23.91 | 33.41 | 45.13 | 67.34 | 83.58 | 87.67 | 88.51 | 88.72 | 88.62 | 88.69 | 88.62 | 88.67 | 74.141 | 32.716 | 38.119 | 79.913 | 33.494 | 47.806 | 77.991 | 23.08 | 44.668 | 74.75695 | 54.96887881 | -6.622815 | 86.0116 | 63.86087569 | -12.66527 | 63.86087569 | 0.6268738 | 0.4654338 | 255 | 143 | 86 | 2000-06-01
25 | 18 | 18 | LUX 18 | 37.68 | 49.42 | 47.72 | 35.94 | 22.39 | 14.65 | 12.42 | 14.49 | 20.07 | 41.28 | 53.01 | 66.35 | 76.04 | 77.7 | 78.09 | 78.29 | 78.29 | 78.46 | 78.7 | 79.12 | 73.735 | 29.454 | 37.125 | 79.107 | 27.735 | 48.888 | 78.202 | 18.433 | 42.637 | 72.5924 | 54.36850225 | -6.014443 | 81.74208 | 62.57917449 | -13.55661 | 62.57917449 | 0.6251084 | 0.4785634 | 255 | 150 | 80 | 2000-06-01
26 | 18.5 | 318 | SG/LUX 318 | 52.07 | 61.01 | 55.76 | 41.54 | 24.38 | 13.19 | 8.61 | 8.86 | 10.96 | 25.88 | 33.6 | 58.2 | 80.44 | 84.87 | 85.62 | 85.95 | 86.18 | 86.29 | 86.59 | 86.97 | 68.287 | 46.739 | 27.453 | 75.312 | 42.116 | 43.727 | 72.849 | 32.348 | 32.018 | 70.14267 | 46.63114369 | -0.7780922 | 81.10456 | 56.71897344 | -10.32394 | 56.71897344 | 0.6361162 | 0.4448561 | 255 | 122 | 82 | 2000-06-01
27 | 19 | 19 | SG 19 | 1.27 | 1.8 | 1.4 | 0.62 | 0.13 | 0.09 | 0.06 | 0.03 | 0.05 | 0.19 | 1.21 | 14.73 | 54.48 | 77.64 | 84.08 | 86.07 | 86.63 | 86.76 | 86.8 | 86.85 | 46.509 | 70.057 | 77.281 | 57.271 | 66.054 | 96.357 | 48.707 | 53.846 | 81.059 | 43.07992 | 21.63087081 | -25.58523 | 58.45825 | 32.79967441 | -39.4286 | 32.79967441 | 1.127899 | 0.6328401 | 228 | 54 | 0 | 2000-06-01
28 | 20 | 20 | SG 20 | 27.64 | 26.85 | 15.61 | 8.01 | 3.79 | 2.59 | 4.15 | 11.26 | 22.45 | 35.28 | 48.15 | 69.25 | 83.6 | 87.11 | 87.75 | 87.91 | 87.81 | 87.84 | 87.68 | 87.51 | 73.243 | 31.081 | 81.663 | 79.853 | 33.221 | 91.425 | 78.061 | 20.827 | 90.024 | 72.41894 | 53.64537049 | -36.3023 | 85.76512 | 63.76501609 | -44.91876 | 63.76501609 | 0.819845 | 0.6095419 | 255 | 139 | 0 | 2000-06-01
29 | 21 | 21 | SG 21 | 15.75 | 18.47 | 11.29 | 5.58 | 2.14 | 1.07 | 1.31 | 3.12 | 6.89 | 14.45 | 26.01 | 54.28 | 79.76 | 86.87 | 87.96 | 88.23 | 88.19 | 88.18 | 88.09 | 87.99 | 63.793 | 50.58 | 80.167 | 72.462 | 48.812 | 95.876 | 68.972 | 35.766 | 88.37 | 63.83098 | 40.69546849 | -32.87808 | 78.64462 | 52.50741444 | -45.65103 | 52.50741444 | 0.9198093 | 0.6141146 | 255 | 108 | 0 | 2000-06-01
30 | 21 | 21 | LUX 21 | 25.07 | 29.03 | 16.76 | 4.2 | 0.95 | 0.89 | 2.34 | 3.59 | 6.13 | 22.58 | 33.42 | 57.26 | 78.87 | 83.15 | 83.89 | 84.39 | 84.8 | 85.16 | 85.36 | 85.57 | 65.869 | 43.984 | 87.074 | 73.872 | 43.137 | 100.434 | 71.283 | 29.756 | 97.927 | 64.83351 | 43.38725161 | -37.67381 | 78.83276 | 54.57072384 | -49.28623 | 54.57072384 | 0.9371771 | 0.6487459 | 255 | 121 | 0 | 2000-06-01
31 | 21.5 | 321 | LUX 321 | 46.99 | 43.54 | 22.39 | 6.23 | 2.33 | 7.06 | 27.15 | 26.98 | 20.33 | 24.84 | 25.09 | 48.95 | 71.63 | 72.97 | 70.14 | 67.85 | 66 | 68.19 | 76.29 | 83.43 | 66.876 | 25.721 | 51.633 | 72.093 | 32.141 | 55.208 | 69.464 | 21.35 | 61.799 | 59.32125 | 44.72399376 | -16.06793 | 70.8245 | 51.97400649 | -18.37036 | 51.97400649 | 0.6782127 | 0.4977011 | 239 | 127 | 53 | 2000-06-01
32 | 22 | 22 | SG 22 | 0.87 | 5.67 | 5.8 | 1.47 | 0.31 | 0.09 | 0.06 | 0.15 | 0.49 | 2.43 | 9.45 | 32.39 | 64.54 | 80.88 | 84.97 | 85.75 | 85.86 | 85.68 | 86.13 | 86.62 | 53.229 | 63.656 | 84.961 | 63.325 | 59.802 | 103.742 | 57.39 | 46.681 | 92.211 | 51.21248 | 28.33326441 | -31.79495 | 66.50043 | 40.10055625 | -46.5631 | 40.10055625 | 1.107641 | 0.6679208 | 248 | 80 | 0 | 2000-06-01
33 | 23 | 23 | SG 23 | 11.72 | 17.15 | 14.47 | 8.98 | 3.7 | 1.58 | 1.27 | 1.87 | 3.66 | 8.46 | 17.52 | 45.28 | 74.64 | 84.37 | 86.62 | 87.37 | 87.53 | 87.61 | 87.6 | 87.63 | 59.483 | 57.374 | 64.954 | 68.718 | 53.976 | 83.505 | 64.302 | 41.354 | 71.523 | 59.0993 | 35.38227289 | -23.19063 | 73.8599 | 47.22163524 | -36.33678 | 47.22163524 | 0.8715572 | 0.5572219 | 255 | 94 | 0 | 2000-06-01
34 | 23 | 23 | SG/LUX 23 | 31.95 | 42.68 | 30.48 | 13.23 | 3.16 | 0.59 | 0.26 | 0.38 | 0.97 | 9.94 | 19.29 | 46.22 | 75.52 | 81.85 | 82.65 | 83.4 | 83.98 | 84.36 | 84.57 | 84.97 | 59.41 | 57.543 | 64.413 | 68.651 | 52.999 | 85.367 | 64.703 | 40.623 | 71.975 | 59.03868 | 35.295481 | -22.88003 | 73.33961 | 47.12959801 | -37.50112 | 47.12959801 | 0.8839496 | 0.5680448 | 255 | 96 | 0 | 2000-06-01
35 | 24 | 24 | SG 24 | 5.44 | 15.23 | 23.87 | 19.59 | 9.2 | 3.35 | 1.33 | 0.77 | 0.75 | 1.44 | 3.84 | 18.94 | 51.79 | 75.18 | 83.49 | 85.74 | 86.17 | 86.4 | 86.41 | 86.8 | 48.196 | 69.473 | 26.849 | 58.128 | 63.311 | 48.707 | 50.553 | 52.229 | 27.495 | 45.36861 | 23.22854416 | -3.721995 | 58.93458 | 33.78864384 | -14.19923 | 33.78864384 | 0.7505296 | 0.4302971 | 225 | 51 | 39 | 2000-06-01
36 | 25 | 25 | SG 25 | 1.55 | 4.73 | 8.53 | 5.92 | 1.61 | 0.31 | 0.09 | 0.04 | 0.08 | 0.15 | 0.63 | 8.36 | 39.82 | 70.58 | 83.07 | 86.62 | 87.32 | 87.57 | 87.55 | 87.66 | 42.4 | 70.519 | 50.458 | 53.012 | 66.552 | 72.598 | 43.205 | 54.15 | 49.966 | 37.47656 | 17.9776 | -13.41531 | 51.7878 | 28.10272144 | -25.63878 | 28.10272144 | 0.9545831 | 0.5180058 | 212 | 35 | 0 | 2000-06-01
37 | 26 | 26 | SG 26 | 13.16 | 12.36 | 3.09 | 0.27 | 0.05 | 0.08 | 0.04 | 0.01 | 0.05 | 0.07 | 0.17 | 0.25 | 7.77 | 50.08 | 73.45 | 80.14 | 82.63 | 83.5 | 84.19 | 84.85 | 31.059 | 65.962 | 51.822 | 41.288 | 64.99 | 69.847 | 27.862 | 50.818 | 46.723 | 22.74446 | 9.64661481 | -11.47144 | 34.63565 | 17.04698944 | -20.63787 | 17.04698944 | 1.115668 | 0.54911 | 163 | 2 | 0 | 2000-06-01
38 | 26 | 26 | SG/LUX 26 | 7.96 | 15.95 | 13.72 | 4.67 | 0.88 | 0.17 | 0.09 | 0.04 | 0.03 | 0.03 | 0.05 | 0.74 | 22.41 | 58.62 | 67.48 | 68.1 | 68.09 | 69.68 | 74.28 | 79.47 | 34.908 | 67.565 | 42.133 | 44.992 | 64.284 | 63.682 | 33.863 | 53.092 | 39.97 | 27.37061 | 12.18568464 | -9.284183 | 39.3848 | 20.24280064 | -19.32899 | 20.24280064 | 0.977324 | 0.50232 | 176 | 17 | 0 | 2000-06-01
39 | 27 | 27 | SG 27 | 0.51 | 0.54 | 0.44 | 0.07 | 0.04 | 0.04 | 0.05 | 0.04 | 0.01 | 0.03 | 0.03 | 0.33 | 2.45 | 11.27 | 32.76 | 58.63 | 75.5 | 82.35 | 84.83 | 85.89 | 18.06 | 49.732 | 30.35 | 26.239 | 50.61 | 44.513 | 14.079 | 35.366 | 23.545 | 8.908654 | 3.261636 | -3.91489 | 15.43687 | 6.88485121 | -8.365344 | 6.88485121 | 1.10608 | 0.4933122 | 96 | 0 | 11 | 2000-06-01
40 | 30 | 30 | SG 30 | 33.36 | 45.74 | 50.26 | 46.32 | 34.71 | 24.35 | 18.53 | 16.7 | 18.71 | 25.79 | 35.92 | 58.01 | 76.62 | 83.02 | 84.74 | 85.24 | 85.2 | 85.35 | 85.42 | 86.12 | 70.074 | 41.954 | 14.667 | 75.941 | 38.147 | 27.746 | 73.604 | 29.888 | 18.129 | 71.36508 | 49.10365476 | 7.941398 | 80.5191 | 57.67035481 | 0.9950541 | 57.67035481 | 0.5785062 | 0.4143447 | 255 | 133 | 115 | 2000-06-01
41 | 31 | 31 | SG 31 | 34.48 | 50.66 | 59.84 | 57.04 | 45.92 | 34.26 | 26.06 | 21.56 | 20.79 | 24.53 | 32.7 | 53.31 | 74.01 | 83.52 | 86.38 | 87.25 | 87.27 | 87.44 | 87.45 | 87.65 | 70.002 | 43.352 | 1.287 | 75.291 | 38.796 | 13.438 | 72.593 | 31.76 | 3.182 | 71.81675 | 49.00280004 | 16.58644 | 79.58219 | 56.68734681 | 10.78566 | 56.68734681 | 0.5411722 | 0.3854835 | 245 | 130 | 141 | 2000-06-01
42 | 32 | 32 | SG 32 | 16.91 | 32.66 | 43.15 | 38.92 | 25.73 | 14.84 | 8.95 | 6.51 | 6.34 | 8.93 | 15.3 | 36.92 | 65.37 | 80.37 | 85.14 | 86.41 | 86.62 | 86.82 | 86.91 | 87.2 | 58.689 | 59.804 | 10.237 | 66.624 | 53.404 | 28.138 | 61.894 | 43.967 | 12.302 | 58.64438 | 34.44398721 | 6.68275 | 69.85097 | 44.38757376 | -1.575525 | 44.38757376 | 0.6199991 | 0.3939853 | 243 | 90 | 92 | 2000-06-01
| 32.5 | 332 | SG 332 | 15.46 | 50.17 | 62.69 | 53.64 | 33.46 | 15.3 | 6.48 | 3.3 | 2.93 | 4.92 | 12.52 | 31.66 | 58.46 | 77.65 | 85.57 | 87.88 | 88.64 | 88.7 | 88.82 | 88.94 | 55.298 | 68.315 | -3.48 | 63.677 | 57.836 | 16.906 | 58.352 | 49.739 | -3.127 | 55.98754 | 30.57868804 | 12.65227 | 66.37385 | 40.54760329 | 4.448422 | 40.54760329 | 0.5959767 | 0.3640805 | 251 | 105 | 128
43 | 33 | 33 | SG 33 | 55.85 | 67.79 | 75.16 | 75.41 | 70.61 | 63.76 | 57.26 | 51.99 | 49.59 | 51.49 | 56.75 | 69.4 | 80.5 | 85.4 | 86.87 | 87.33 | 87.32 | 87.41 | 87.31 | 87.06 | 82.856 | 21.247 | -3.85 | 85.066 | 19.18 | 1.392 | 83.919 | 15.875 | -3.201 | 85.8396 | 68.65116736 | 27.35869 | 89.1512 | 72.36224356 | 24.62854 | 72.36224356 | 0.4789419 | 0.3887476 | 239 | 183 | 198 | 2000-06-01
44 | 33 | 33 | SG/LUX 33 | 70.38 | 75.27 | 77.86 | 78.42 | 76.19 | 71.25 | 64.05 | 58.25 | 51.79 | 55.64 | 55.89 | 71.53 | 83.22 | 85.25 | 85.46 | 85.84 | 86.22 | 86.41 | 86.62 | 86.9 | 84.19 | 19.738 | -6.639 | 86.003 | 17.532 | -2.28 | 84.991 | 15.23 | -6.174 | 87.70173 | 70.879561 | 30.37222 | 90.17774 | 73.96516009 | 28.10995 | 73.96516009 | 0.469058 | 0.3847286 | 236 | 188 | 208 | 2000-06-01
| 33.5 | 333 | LUX 333 | 61.29 | 68.57 | 72.28 | 74.21 | 73.96 | 71.44 | 67.18 | 61.78 | 57.29 | 55.7 | 58.34 | 62.65 | 74.42 | 79.47 | 79.99 | 81.68 | 83.76 | 84.43 | 84.83 | 85.16 | 83.639 | 13.376 | -7.039 | 84.673 | 12.504 | -4.508 | 83.658 | 10.43 | -7.526 | 83.46599 | 69.95482321 | 30.31934 | 85.02156 | 71.69516929 | 29.02139 | 71.69516929 | 0.4577497 | 0.3860014 | 234 | 204 | 222 | 1998-09-28
45 | 34 | 34 | LUX 34 | 40.03 | 51.63 | 56.46 | 51.61 | 43.84 | 40.16 | 38.47 | 31.22 | 23.59 | 27.71 | 28.18 | 50.79 | 72.76 | 77.12 | 77.78 | 78.52 | 79.12 | 79.4 | 79.74 | 80.16 | 70.384 | 35.861 | -1.31 | 74.532 | 33.837 | 7.327 | 72.049 | 27.86 | 0.782 | 69.3772 | 49.53907456 | 18.46474 | 75.96675 | 55.55019024 | 14.69244 | 55.55019024 | 0.5195751 | 0.3799359 | 244 | 139 | 159 | 2000-06-01
46 | 35 | 35 | SG 35 | 54.63 | 68.71 | 77.21 | 77.03 | 72.5 | 65.73 | 58.66 | 52.74 | 49.42 | 50.23 | 55.86 | 68.83 | 80.49 | 85.93 | 87.55 | 88.03 | 88 | 88.1 | 88.18 | 88.42 | 82.746 | 22.085 | -5.555 | 84.934 | 19.816 | -0.305 | 83.709 | 16.633 | -5.068 | 86.03689 | 68.46900516 | 28.59612 | 89.21007 | 72.13784356 | 25.88483 | 72.13784356 | 0.4764662 | 0.3852843 | 241 | 182 | 201 | 2000-06-01
47 | 36 | 36 | SG 36 | 37.7 | 56.07 | 68.63 | 67.43 | 59.2 | 48.18 | 37.98 | 30.27 | 26.31 | 27.06 | 33.65 | 51.71 | 71.41 | 81.92 | 85.29 | 86.06 | 85.95 | 86.26 | 86.33 | 86.56 | 71.815 | 39.83 | -9.692 | 75.911 | 35.127 | 0.078 | 73.353 | 29.943 | -9.217 | 73.60677 | 51.57394225 | 24.77826 | 79.10274 | 57.62479921 | 20.4308 | 57.62479921 | 0.5033315 | 0.3666672 | 234 | 139 | 171 | 2000-06-01
48 | 36.5 | 336 | SG 336 | 45.99 | 59.24 | 67.2 | 68.59 | 63.79 | 55.72 | 45.77 | 36.26 | 29 | 26.88 | 30.03 | 40.44 | 62.77 | 76.76 | 79.49 | 80.14 | 80.38 | 80.49 | 80.65 | 80.71 | 70.363 | 35.804 | -17.646 | 73.32 | 32.093 | -10.321 | 70.461 | 27.933 | -19.127 | 69.31649 | 49.50951769 | 29.09537 | 72.99711 | 53.758224 | 26.11677 | 53.758224 | 0.4775045 | 0.3516549 | 210 | 133 | 181 | 2000-06-01
49 | 37 | 37 | LUX 37 | 62.27 | 70.43 | 73.45 | 73.9 | 71.68 | 66.71 | 59.95 | 51.66 | 45.03 | 42.87 | 46.35 | 52.7 | 70.38 | 78.13 | 78.77 | 81.02 | 83.71 | 84.71 | 85.09 | 85.49 | 78.506 | 22.162 | -12.565 | 80.166 | 20.072 | -8.329 | 78.501 | 17.322 | -13.531 | 78.00825 | 61.63192036 | 31.04231 | 80.12568 | 64.26587556 | 29.02798 | 64.26587556 | 0.4620338 | 0.3705804 | 214 | 166 | 200 | 2000-06-01
50 | 37.5 | 337 | SG 337 | 76.36 | 79.61 | 80.07 | 78.86 | 74.2 | 66.53 | 57.59 | 49 | 41.94 | 40.72 | 44.06 | 56.28 | 75.74 | 85.2 | 87.01 | 87.71 | 87.83 | 88.01 | 88.09 | 88.28 | 78.653 | 28.341 | -13.208 | 81.018 | 25.377 | -7.291 | 79.025 | 22.022 | -13.929 | 81.16343 | 61.86294409 | 31.60974 | 84.28425 | 65.63916324 | 28.80333 | 65.63916324 | 0.4715816 | 0.3672599 | 229 | 165 | 203 | 2000-06-01
51 | 38 | 38 | SG 38 | 44.61 | 59.55 | 67.17 | 66.08 | 60.23 | 52.86 | 46.8 | 42.76 | 40.21 | 40.01 | 41.7 | 48.09 | 57.28 | 67.57 | 76.31 | 81.64 | 83.84 | 84.76 | 85.11 | 85.53 | 74.511 | 20.75 | -8.65 | 76.356 | 19.398 | -3.847 | 74.604 | 15.151 | -9.848 | 70.14532 | 55.51889121 | 25.70381 | 72.81727 | 58.30238736 | 23.4459 | 58.30238736 | 0.4711093 | 0.3772017 | 202 | 154 | 178 | 2000-06-01
52 | 39 | 39 | SG/LUX 39 | 22.29 | 45.42 | 51.75 | 46.61 | 29.2 | 10.85 | 2.62 | 0.44 | 0.11 | 0.07 | 0.17 | 0.74 | 15.11 | 43.12 | 50.01 | 60.7 | 74.88 | 80.21 | 81.91 | 82.87 | 32.309 | 76.633 | -34.753 | 39.975 | 61.732 | -15.124 | 30.332 | 60.926 | -43.795 | 26.14799 | 10.43871481 | 14.10596 | 32.18537 | 15.98000625 | 11.278 | 15.98000625 | 0.5414459 | 0.2688274 | 138 | 3 | 94 | 2000-06-01
53 | 39.5 | 339 | SG 339 | 25.67 | 40.13 | 46.73 | 44.42 | 31.97 | 18.53 | 9.45 | 4.31 | 2.4 | 1.45 | 2.55 | 3.54 | 20.94 | 61.14 | 75.22 | 81.3 | 84.19 | 84.93 | 85.57 | 86.42 | 41.217 | 71.88 | -26.968 | 48.72 | 62.798 | -9.206 | 39.033 | 56.489 | -34.72 | 36.22808 | 16.98841089 | 16.32981 | 44.21367 | 23.736384 | 12.59056 | 23.736384 | 0.5489612 | 0.2947132 | 173 | 31 | 108 | 2000-06-01
54 | 40 | 40 | SG 40 | 19.35 | 31.27 | 35.73 | 30.82 | 18.87 | 10.31 | 6.45 | 5.53 | 6.88 | 11.93 | 21.14 | 46.74 | 73.09 | 83.14 | 85.8 | 86.55 | 86.61 | 86.69 | 86.7 | 86.95 | 61.838 | 55.689 | 26.787 | 69.942 | 50.535 | 44.64 | 66.072 | 40.081 | 30.889 | 62.42062 | 38.23938244 | -1.741045 | 74.68847 | 48.91883364 | -11.5142 | 48.91883364 | 0.6663074 | 0.4364125 | 255 | 100 | 70 | 2000-06-01
55 | 41 | 41 | LUX 41 | 30.85 | 36.15 | 27.73 | 11.74 | 4.68 | 4.94 | 7.48 | 4.05 | 1.6 | 2.84 | 2.98 | 24.23 | 68.4 | 80.71 | 82.14 | 82.88 | 83.46 | 83.87 | 84.23 | 84.89 | 52.303 | 65.697 | 37.732 | 61.947 | 61.767 | 55.84 | 55.163 | 50.958 | 43.727 | 50.42269 | 27.35603809 | -8.545192 | 64.83767 | 38.37430809 | -18.38182 | 38.37430809 | 0.7643234 | 0.4523664 | 241 | 63 | 35 | 2000-06-01
56 | 42 | 42 | LUX 42 | 27.72 | 41.29 | 29.95 | 13.11 | 5.41 | 4.23 | 4.72 | 1.49 | 0.5 | 0.35 | 0.65 | 2.86 | 28.61 | 61.98 | 68.68 | 69.99 | 71.95 | 74.72 | 79.62 | 83.56 | 38.561 | 67.218 | 15.328 | 47.901 | 63.276 | 34.362 | 37.908 | 52.878 | 14.039 | 31.7026 | 14.86950721 | -0.1858407 | 43.17534 | 22.94505801 | -7.081152 | 22.94505801 | 0.731299 | 0.3886408 | 182 | 23 | 43 | 2000-06-01
57 | 42.5 | 342 | SG 342 | 3.52 | 16.55 | 34.58 | 30.11 | 15.43 | 5.3 | 1.45 | 0.41 | 0.19 | 0.15 | 0.55 | 3.26 | 23.11 | 62.25 | 79.97 | 84.57 | 85.57 | 85.83 | 86.01 | 86.28 | 38.225 | 75.542 | -4.14 | 47.974 | 67.221 | 18.366 | 36.972 | 58.512 | -10.744 | 33.17224 | 14.61150625 | 6.659453 | 44.40196 | 23.01504676 | 0.02487863 | 23.01504676 | 0.6583737 | 0.3412575 | 184 | 13 | 65 | 2000-06-01
58 | 43 | 43 | SG 43 | 17.13 | 40.72 | 64.48 | 63.43 | 51.42 | 35.47 | 21.59 | 12.5 | 8.16 | 7.43 | 11.3 | 27.74 | 56.04 | 76.85 | 84.33 | 86.12 | 86.26 | 86.34 | 86.29 | 86.62 | 57.63 | 63.945 | -22.451 | 64.021 | 54.321 | -7.033 | 58.719 | 48.878 | -24.134 | 58.33114 | 33.212169 | 23.78516 | 65.63977 | 40.98688441 | 18.73926 | 40.98688441 | 0.5235855 | 0.326938 | 215 | 83 | 147 | 2000-06-01
59 | 43.5 | 343 | SG 343 | 1.47 | 8.67 | 53.11 | 60.13 | 48.79 | 34.31 | 18.84 | 7.75 | 3.45 | 2.99 | 6.65 | 29.4 | 65.06 | 81.98 | 85.84 | 87.27 | 87.79 | 87.93 | 88.02 | 88.12 | 56.329 | 73.193 | -21.715 | 64.053 | 61.052 | -3.779 | 58.291 | 56.217 | -21.957 | 59.29873 | 31.72956241 | 22.60387 | 68.2519 | 41.02786809 | 16.82632 | 41.02786809 | 0.5412261 | 0.3253441 | 228 | 73 | 142 | 2000-06-01
60 | 44 | 44 | LUX 44 | 53.16 | 67.71 | 71.49 | 70.33 | 61.82 | 46.4 | 30.56 | 18.12 | 11.49 | 9.63 | 12.95 | 20.71 | 55.51 | 78.5 | 82.42 | 83.54 | 84.33 | 84.67 | 85.11 | 85.47 | 59.002 | 60.879 | -30.69 | 64.2 | 51.914 | -17.755 | 58.762 | 47.863 | -34.258 | 59.53611 | 34.81236004 | 29.13958 | 65.0331 | 41.2164 | 25.20514 | 41.2164 | 0.4947189 | 0.3135409 | 205 | 87 | 168 | 2000-06-01
61 | 44.5 | 344 | SG 344 | 49.01 | 63.13 | 69.53 | 69.07 | 61.92 | 49.77 | 36.11 | 22.49 | 14.11 | 8.14 | 10.41 | 10.44 | 32.42 | 71.54 | 82.75 | 86.05 | 87.25 | 87.6 | 87.96 | 88.48 | 55.347 | 56.016 | -39 | 59.103 | 49.907 | -29.121 | 52.366 | 45.16 | -46.659 | 52.03007 | 30.63290409 | 30.87329 | 55.85789 | 34.93164609 | 28.35218 | 34.93164609 | 0.4688357 | 0.2931941 | 175 | 77 | 173 | 2000-06-01
62 | 45 | 45 | SG 45 | 13.14 | 32.41 | 37.57 | 24.64 | 13.54 | 7.31 | 4.06 | 2.79 | 1.69 | 1.68 | 1.93 | 5.38 | 17.61 | 36.86 | 58.64 | 75.12 | 83.22 | 86.19 | 87.15 | 87.64 | 35.705 | 60.207 | -7.922 | 43.197 | 55.4 | 9.314 | 34.526 | 44.825 | -12.627 | 26.75005 | 12.74847025 | 7.1507 | 34.68606 | 18.65980809 | 2.908803 | 18.65980809 | 0.6165899 | 0.3317024 | 149 | 29 | 66 | 2000-06-01
63 | 46 | 46 | SG 46 | 2.78 | 11.18 | 19.57 | 15.01 | 6.18 | 1.92 | 0.71 | 0.35 | 0.27 | 0.33 | 0.56 | 1.94 | 6.99 | 20.15 | 42.96 | 65.08 | 77.77 | 82.5 | 84.23 | 85.16 | 25.213 | 57.803 | -3.177 | 33.064 | 53.49 | 15.001 | 22.9 | 42.09 | -10.226 | 15.62465 | 6.35695369 | 3.001464 | 22.49529 | 10.93228096 | -0.7053849 | 10.93228096 | 0.687463 | 0.3340938 | 116 | 0 | 39 | 2000-06-01
64 | 46.5 | 346 | SG 346 | 13.55 | 28.65 | 45.8 | 55.05 | 52.95 | 38.22 | 18.48 | 5.25 | 1.56 | 0.68 | 0.26 | 3.36 | 24.54 | 54.76 | 73.2 | 78.53 | 79.87 | 80.15 | 80.5 | 80.91 | 42.054 | 77.924 | -48.273 | 48.176 | 63.977 | -33.157 | 39.183 | 63.357 | -57.042 | 38.8577 | 17.68538916 | 25.08119 | 43.76899 | 23.20926976 | 23.03906 | 23.20926976 | 0.4862285 | 0.2578311 | 156 | 31 | 145 | 2000-06-01
65 | 47 | 47 | SG/LUX 47 | 28.67 | 44.91 | 46.06 | 35.13 | 24.82 | 20.78 | 19.28 | 10.09 | 5.29 | 3.75 | 4.57 | 6.35 | 16.04 | 16.56 | 11.41 | 8.61 | 6.92 | 9.44 | 25.78 | 54.71 | 35.69 | 30.597 | -34.504 | 36.009 | 20.772 | -31.334 | 34.772 | 26.206 | -37.233 | 20.46586 | 12.737761 | 15.92879 | 18.67686 | 12.96648081 | 15.05523 | 12.96648081 | 0.399945 | 0.2776633 | 65 | 52 | 106 | 2000-06-01
66 | 48 | 48 | SG 48 | 19.74 | 45.31 | 64.99 | 62.15 | 51.22 | 38.13 | 27.01 | 18.66 | 12.14 | 8.51 | 7.42 | 9.39 | 16.69 | 32.65 | 54.68 | 72.65 | 81.9 | 85.38 | 86.67 | 87.46 | 47.479 | 43.959 | -41.965 | 49.269 | 37.166 | -35.229 | 44.121 | 33.973 | -50.591 | 37.13589 | 22.54255441 | 26.45966 | 37.51976 | 24.27434361 | 24.69829 | 24.27434361 | 0.4337926 | 0.2806529 | 118 | 67 | 151 | 2000-06-01
67 | 49 | 49 | SG 49 | 4.87 | 24.78 | 49.44 | 44.04 | 28.77 | 15.16 | 7.23 | 3.28 | 1.33 | 0.62 | 0.47 | 0.76 | 2.63 | 11.08 | 32.48 | 58.84 | 75.92 | 82.65 | 85.15 | 86.32 | 25.139 | 62.562 | -50.326 | 28.797 | 49.21 | -38.78 | 20.159 | 50.175 | -63.066 | 16.26785 | 6.31969321 | 13.95913 | 17.51174 | 8.29267209 | 13.28669 | 8.29267209 | 0.4479725 | 0.2121371 | 77 | 13 | 100 | 2000-06-01
|  | 349 | SG 349 | 1.49 | 14.25 | 61.9 | 65.12 | 48.74 | 27.86 | 12.1 | 4.2 | 1.37 | 0.72 | 0.82 | 2.8 | 11.05 | 29.67 | 53.64 | 72.83 | 83.44 | 87.83 | 89.49 | 90.12 | 34.864 | 74.751 | -55.59 | 39.642 | 57.814 | -41.595 | 31.266 | 59.733 | -66.687 | 28.80501 | 12.15498496 | 22.26357 | 30.85119 | 15.71488164 | 20.85193 | 15.71488164 | 0.4576106 | 0.2330962 | 179 | 65 | 187
68 | 50 | 50 | SG 50 | 14.93 | 31.95 | 34.36 | 18.32 | 8.76 | 5.72 | 4.81 | 5.25 | 5.9 | 5.89 | 6.43 | 8.56 | 15.54 | 31.15 | 52.74 | 70.2 | 79.32 | 82.7 | 84.13 | 85.08 | 39.188 | 41.001 | 6.533 | 44.879 | 42.53 | 19.283 | 38.42 | 27.926 | 4.047 | 26.39515 | 15.35699344 | 3.08927 | 33.4404 | 20.14124641 | -0.8515141 | 20.14124641 | 0.6341801 | 0.3819684 | 144 | 48 | 56 | 2000-06-01
69 | 51 | 51 | LUX 51 | 68.44 | 74.75 | 77.53 | 78.44 | 76.72 | 72.46 | 66.55 | 59.27 | 52.61 | 48.45 | 48.31 | 48.25 | 56.06 | 59.45 | 57.64 | 66.76 | 79.74 | 83.94 | 84.89 | 85.47 | 78.322 | 9.418 | -17.555 | 78.045 | 6.419 | -16.896 | 77.344 | 7.528 | -20.031 | 71.74785 | 61.34335684 | 34.53653 | 69.86863 | 60.91022025 | 33.86138 | 60.91022025 | 0.4243715 | 0.3699595 | 170 | 172 | 213 | 2000-06-01
70 | 51.5 | 351 | SG 351 | 68.29 | 74.08 | 76.95 | 78.41 | 78.56 | 76.06 | 71.48 | 66.51 | 60.73 | 57.34 | 56.19 | 57.17 | 63.34 | 64.24 | 64.06 | 76.32 | 84.56 | 86.72 | 87.36 | 87.93 | 82.544 | 6.272 | -12.596 | 82.323 | 4.481 | -12.246 | 81.783 | 5.056 | -14.409 | 77.90304 | 68.13511936 | 33.84761 | 76.62027 | 67.77076329 | 33.42556 | 67.77076329 | 0.4308949 | 0.3811273 | 184 | 186 | 215 | 2000-06-01
71 | 52 | 52 | SG 52 | 42.87 | 60.84 | 71.91 | 72.6 | 69.98 | 63.66 | 55.38 | 46.78 | 37.48 | 29.69 | 26.24 | 25.22 | 31.22 | 40.1 | 49.28 | 68.73 | 81.95 | 85.91 | 87.01 | 87.63 | 66.165 | 14.133 | -31.478 | 65.148 | 10.328 | -31.509 | 63.262 | 11.074 | -37.7 | 53.62698 | 43.77807225 | 34.84474 | 50.60495 | 42.44261904 | 34.09231 | 42.44261904 | 0.3980258 | 0.3338262 | 119 | 130 | 199 | 2000-06-01
72 | 53 | 53 | SG 53 | 65.16 | 72.66 | 76.74 | 78.15 | 79 | 77.85 | 74.92 | 71.44 | 66.44 | 60.5 | 57.41 | 53.71 | 56.27 | 59.27 | 61.98 | 74.97 | 83.38 | 85.82 | 86.55 | 87.13 | 82.878 | 0.26 | -13.174 | 81.919 | -0.892 | -14.388 | 81.453 | 0.293 | -15.897 | 75.56741 | 68.68762884 | 34.52645 | 73.27053 | 67.10722561 | 34.76834 | 67.10722561 | 0.4183395 | 0.38315 | 171 | 190 | 220 | 2000-06-01
73 | 54 | 54 | SG 54 | 54.43 | 64.92 | 72.69 | 75.67 | 77.08 | 74.68 | 68.37 | 60.16 | 52 | 45.27 | 44.23 | 43.25 | 48.41 | 49.97 | 50.06 | 68.54 | 82.52 | 86.35 | 87.35 | 87.85 | 76.325 | 6.494 | -21.564 | 75.357 | 3.192 | -22.265 | 74.717 | 5.338 | -24.925 | 66.92093 | 58.25505625 | 35.94685 | 63.7954 | 56.78677449 | 35.72067 | 56.78677449 | 0.4081525 | 0.3633125 | 147 | 164 | 212 | 2000-06-01
74 | 55 | 55 | SG 55 | 45.53 | 57.32 | 65.22 | 68.6 | 70.45 | 67.6 | 61.14 | 53.19 | 43.54 | 33.67 | 28.5 | 23.18 | 26.17 | 29.54 | 33.14 | 57.44 | 77.81 | 83.88 | 85.35 | 86.18 | 66.849 | 1.417 | -32.016 | 64.188 | -3.269 | -35.522 | 63.252 | 1.331 | -38.909 | 49.64246 | 44.68788801 | 35.70046 | 44.00668 | 41.20099344 | 35.75556 | 41.20099344 | 0.3638021 | 0.3406076 | 80 | 136 | 202 | 2000-06-01
75 | 55.5 | 355 | SG 355 | 33.05 | 47.9 | 58.81 | 63.29 | 65.97 | 61.52 | 52.33 | 41.57 | 29.85 | 19.45 | 14.4 | 9.85 | 11.81 | 13.98 | 16.89 | 43.78 | 73.25 | 83.5 | 86.31 | 87.44 | 55.239 | 4.562 | -46.485 | 50.939 | -5.384 | -52.28 | 49.829 | 4.139 | -56.905 | 35.00739 | 30.51347121 | 34.61961 | 26.87206 | 25.94781721 | 33.87885 | 25.94781721 | 0.3099476 | 0.2992872 | 0 | 108 | 189 | 2000-06-01
76 | 56 | 56 | SG 56 | 23.43 | 31.12 | 38.39 | 47.51 | 54.12 | 45.82 | 29 | 13.5 | 5.61 | 1.71 | 1.29 | 0.52 | 1.6 | 2.94 | 3.48 | 23.33 | 62.2 | 79.51 | 84.4 | 86.21 | 31.186 | 39.234 | -71.259 | 25.479 | 17.219 | -78.015 | 23.984 | 36.432 | -86.112 | 17.93778 | 9.72566596 | 24.03096 | 9.731716 | 6.49179441 | 20.71 | 6.49179441 | 0.2634929 | 0.1757698 | 0 | 70 | 149 | 2000-06-01
77 | 56.5 | 356 | SG 356 | 36.02 | 54.44 | 66.94 | 68.5 | 66.6 | 59.96 | 50.88 | 41.4 | 31.4 | 23.19 | 19.42 | 17.44 | 22.26 | 29.21 | 36.85 | 60.24 | 78.53 | 84.4 | 86.2 | 87.16 | 60.335 | 13.953 | -38.007 | 58.513 | 8.379 | -39.248 | 56.624 | 11.114 | -45.762 | 44.97404 | 36.40312225 | 34.17088 | 40.51081 | 34.23771169 | 33.43224 | 34.23771169 | 0.3744733 | 0.3164861 | 87 | 114 | 191 | 2000-06-01
78 | 57 | 57 | SG 57 | 31.68 | 46.96 | 60.5 | 66.39 | 69.14 | 62.54 | 49.37 | 35.31 | 24.39 | 17.09 | 15.69 | 14.45 | 19.33 | 20.7 | 20.99 | 47.69 | 75.51 | 84.35 | 86.42 | 87.23 | 55.644 | 17.789 | -46.783 | 53.084 | 7.21 | -48.998 | 51.942 | 14.592 | -54.729 | 39.87632 | 30.96254736 | 35.10706 | 33.21887 | 28.17911056 | 34.09734 | 28.17911056 | 0.3478586 | 0.2950837 | 48 | 100 | 190 | 2000-06-01
79 | 57.5 | 357 | SG 357 | 27.55 | 35.88 | 43.76 | 52.59 | 57.68 | 48.03 | 30.63 | 14.5 | 6.32 | 2.07 | 1.71 | 0.77 | 2.56 | 4.97 | 5.74 | 28.33 | 65.99 | 81.48 | 85.59 | 86.9 | 33.157 | 40.831 | -71.154 | 28.124 | 19.884 | -76.575 | 26.194 | 37.243 | -85.74 | 20.10326 | 10.99386649 | 25.74984 | 12.00346 | 7.90959376 | 22.74944 | 7.90959376 | 0.2813586 | 0.1853992 | 0 | 70 | 151 | 2000-06-01
80 | 58 | 58 | SG 58 | 16.88 | 33.72 | 52.33 | 59.84 | 61.89 | 51.1 | 33.88 | 18.98 | 10.08 | 5.75 | 5.22 | 5.25 | 8.96 | 10.3 | 10.76 | 36.65 | 71.24 | 83.75 | 86.58 | 87.33 | 41.035 | 35.205 | -62.052 | 37.952 | 17.743 | -64.095 | 36.339 | 29.458 | -72.733 | 27.06116 | 16.83871225 | 29.55937 | 19.8128 | 14.40354304 | 27.6404 | 14.40354304 | 0.3203014 | 0.2328532 | 0 | 69 | 168 | 2000-06-01
81 | 58.5 | 358 | SG 358 | 21.14 | 30.99 | 39.75 | 47.27 | 48.03 | 34.94 | 18.23 | 6.44 | 2.16 | 0.55 | 0.55 | 0.28 | 2.06 | 5.75 | 7.37 | 30.94 | 64.63 | 77.07 | 80.38 | 81.53 | 26.087 | 55.949 | -71.014 | 23.362 | 34.762 | -71.612 | 19.995 | 49.737 | -85.092 | 16.12986 | 6.80531569 | 19.56978 | 10.81043 | 5.45783044 | 17.42857 | 5.45783044 | 0.3208143 | 0.1619686 | 0 | 42 | 133 | 2000-06-01
82 | 59 | 59 | SG/LUX 59 | 15.63 | 29.91 | 40.56 | 34.32 | 22.82 | 14.63 | 9.47 | 3.32 | 0.99 | 0.3 | 0.18 | 0.09 | 0.19 | 0.33 | 0.22 | 3.35 | 32.74 | 64.3 | 75.65 | 79.65 | 15.082 | 44.429 | -61.444 | 10.453 | 20.563 | -65.25 | 9.873 | 40.626 | -73.279 | 6.472062 | 2.27466724 | 9.387844 | 2.474758 | 1.09265209 | 6.702805 | 1.09265209 | 0.2409646 | 0.1063904 | 0 | 38 | 86 | 2000-06-01
83 | 59.5 | 359 | SG 359 | 23.64 | 30.85 | 39.05 | 49.68 | 58.85 | 52.07 | 35.04 | 17.66 | 7.87 | 2.53 | 1.73 | 0.63 | 1.49 | 2.34 | 2.7 | 19.09 | 48.51 | 71.33 | 81.8 | 85.71 | 34.035 | 32.302 | -71.825 | 27.109 | 7.961 | -81.026 | 26.415 | 31.118 | -87.037 | 19.24231 | 11.58381225 | 26.74936 | 9.351239 | 7.34897881 | 22.94766 | 7.34897881 | 0.2358572 | 0.1853562 | 0 | 82 | 161 | 2000-06-01
84 | 60 | 60 | LUX 60 | 66.78 | 72.14 | 75.85 | 77.6 | 76.87 | 74.57 | 71.23 | 66.87 | 60.13 | 55.03 | 48.19 | 43.06 | 40.62 | 39.94 | 36.45 | 50.37 | 74.57 | 83.04 | 84.67 | 85.3 | 77.698 | -6.315 | -19.993 | 75.36 | -10.606 | -23.362 | 75.637 | -4.699 | -23.984 | 63.39434 | 60.36979204 | 35.8427 | 57.63394 | 56.791296 | 36.48824 | 56.791296 | 0.3819006 | 0.3763169 | 113 | 174 | 214 | 2000-06-01
|  | 360 | LUX 360 | 52.11 | 59.49 | 64.69 | 70.47 | 71.23 | 67.85 | 62.42 | 57.42 | 50.96 | 50.01 | 44.96 | 45.63 | 42.24 | 37.89 | 34.98 | 33.99 | 42.07 | 58.54 | 73.56 | 81.19 | 75.224 | -2.289 | -18.475 | 73.453 | -7.98 | -20.654 | 74.165 | -1.238 | -21.02 | 61.12782 | 56.58650176 | 32.98267 | 55.78095 | 53.95343209 | 33.22546 | 53.95343209 | 0.3901862 | 0.3774027 | 145 | 185 | 217 | 1998-09-25
85 | 61 | 61 | SG 61 | 71.58 | 73.56 | 75.74 | 79.22 | 83.09 | 84.31 | 83.26 | 80.37 | 75.52 | 67.81 | 61.89 | 51.87 | 51.3 | 49.86 | 49.1 | 68.34 | 83.09 | 87.12 | 87.99 | 88.35 | 84.439 | -9.461 | -14.536 | 82.251 | -11.3 | -18.292 | 82.368 | -7.163 | -18.04 | 73.57056 | 71.29944721 | 36.71004 | 68.79061 | 67.65227001 | 37.97909 | 67.65227001 | 0.3943919 | 0.3878655 | 142 | 198 | 228 | 2000-06-01
86 | 62 | 62 | SG/LUX 62 | 48.44 | 56.06 | 62.89 | 71.47 | 72.92 | 68.81 | 62.6 | 57.03 | 49.9 | 47.55 | 40.42 | 37.9 | 31.79 | 26.32 | 23.83 | 21.72 | 28.25 | 47.59 | 68.44 | 80.01 | 72.251 | -8.028 | -24.436 | 69.218 | -16.707 | -28.695 | 70.417 | -5.627 | -28.455 | 53.89375 | 52.20207001 | 34.90274 | 45.763 | 47.91131524 | 35.42044 | 47.91131524 | 0.3544915 | 0.371133 | 69 | 159 | 205 | 2000-06-01
87 | 62.5 | 362 | LUX 362 | 61.04 | 69.3 | 74.23 | 76.07 | 74.62 | 70.98 | 65.93 | 58.64 | 49.82 | 41.06 | 34.55 | 27.65 | 26.53 | 26.27 | 24.59 | 36.55 | 61.99 | 77.59 | 82.41 | 83.95 | 69.847 | -6.397 | -30.77 | 66.357 | -14.003 | -35.712 | 66.583 | -4.585 | -37.096 | 50.93196 | 48.78603409 | 37.24025 | 42.85045 | 44.03251449 | 37.59218 | 44.03251449 | 0.3442491 | 0.3537454 | 52 | 148 | 209 | 2000-06-01
88 | 63 | 63 | SG 63 | 62.64 | 66.36 | 70.14 | 74.81 | 79.37 | 80.69 | 79.65 | 75.31 | 68.83 | 59.09 | 51.4 | 40.03 | 39.61 | 38.2 | 37.45 | 60.72 | 80.6 | 86.21 | 87.58 | 88.06 | 79.601 | -12.131 | -19.895 | 76.625 | -15.002 | -24.972 | 76.713 | -9.234 | -24.812 | 63.86522 | 63.36319201 | 37.18686 | 57.66838 | 58.71390625 | 38.58743 | 58.71390625 | 0.3721268 | 0.3788734 | 105 | 183 | 225 | 2000-06-01
|  | 363 | SG 363 | 8.49 | 34.9 | 66.65 | 76.49 | 81.69 | 84.57 | 85.17 | 83.62 | 79.57 | 70.63 | 56.17 | 43.78 | 37.67 | 36.82 | 39.48 | 42.51 | 37.46 | 52.41 | 58.86 | 65.98 | 82.622 | -20.504 | -17.397 | 78.893 | -24.114 | -24.138 | 79.523 | -15.377 | -22.459 | 64.92781 | 68.26394884 | 37.57478 | 57.07731 | 62.24105449 | 39.75653 | 62.24105449 | 0.3588078 | 0.3912689 | 112 | 210 | 239
89 | 64 | 64 | SG 64 | 41.98 | 46.79 | 52.04 | 59.35 | 68.18 | 69.2 | 63.6 | 53.42 | 40.33 | 25.74 | 18.13 | 9.65 | 9.71 | 8.95 | 8.79 | 34.03 | 70.67 | 84.44 | 87.6 | 88.42 | 59.252 | -12.688 | -43.925 | 53.194 | -24.303 | -53.781 | 52.945 | -9.583 | -55 | 34.10074 | 35.10799504 | 36.57568 | 23.41092 | 28.29601636 | 36.54423 | 28.29601636 | 0.265276 | 0.3206305 | 0 | 134 | 200 | 2000-06-01
90 | 64.5 | 364 | LUX 364 | 57.75 | 67.52 | 73 | 74.14 | 72.03 | 67.19 | 60.33 | 51.5 | 41.02 | 31.07 | 24.82 | 18.27 | 17.26 | 17.3 | 15.98 | 27.31 | 55.92 | 75.9 | 82.69 | 84.64 | 63.147 | -5.123 | -39.295 | 58.704 | -16.384 | -45.502 | 58.932 | -3.479 | -47.511 | 41.87671 | 39.87543609 | 37.1477 | 32.14533 | 34.46159616 | 36.9801 | 34.46159616 | 0.310322 | 0.3326826 | 0 | 134 | 205 | 2000-06-01
91 | 65 | 65 | SG 65 | 48.4 | 50.24 | 54.5 | 63.48 | 75.02 | 78.49 | 73.98 | 63.46 | 49.53 | 32.42 | 22.27 | 11.23 | 10.54 | 9.5 | 9.17 | 34.12 | 70 | 83.51 | 86.71 | 87.56 | 63.762 | -19.11 | -42.847 | 57.165 | -31.071 | -54.003 | 57.141 | -14.756 | -54.122 | 37.42633 | 40.65592644 | 39.74562 | 25.35733 | 32.67837225 | 40.19678 | 32.67837225 | 0.2581359 | 0.3326636 | 0 | 149 | 214 | 2000-06-01
92 | 65 | 65 | SG/LUX 65 | 59.92 | 67.88 | 73.69 | 75.63 | 74.22 | 71.56 | 68.26 | 61.15 | 48.96 | 33.9 | 22.2 | 12.12 | 8.54 | 8.01 | 6.2 | 18.3 | 56.82 | 78.02 | 83 | 84.28 | 63.046 | -20.411 | -42.839 | 56.232 | -36.468 | -53.662 | 56.791 | -15.772 | -54.136 | 36.02385 | 39.74798116 | 39.13416 | 22.56749 | 31.62037824 | 39.17669 | 31.62037824 | 0.2417136 | 0.3386765 | 0 | 150 | 211 | 2000-06-01
|  | 365 | LUX 365 | 39.89 | 48.75 | 55.88 | 65.54 | 66.38 | 59.37 | 49.43 | 41.41 | 32.57 | 31.51 | 25.61 | 26.79 | 23 | 18.11 | 15.91 | 13.85 | 19.43 | 38.44 | 61.97 | 76.41 | 62.268 | 0.713 | -33.719 | 59.178 | -11.755 | -37.295 | 60.37 | 1.257 | -38.509 | 42.84772 | 38.77303824 | 33.22165 | 34.33749 | 35.02035684 | 32.88213 | 35.02035684 | 0.3358519 | 0.342531 | 72 | 153 | 209 | 1998-09-25
93 | 66 | 66 | SG 66 | 43.9 | 58.76 | 69.84 | 76.03 | 80.55 | 82.54 | 82.65 | 80.82 | 77.22 | 70.72 | 62.79 | 52.81 | 46.27 | 42.22 | 41.45 | 40.92 | 29.41 | 63.86 | 73.24 | 77.72 | 84.145 | -16.022 | -13.553 | 81.257 | -19.64 | -18.729 | 82.166 | -11.726 | -16.78 | 69.7687 | 70.80381025 | 35.72852 | 63.05329 | 66.02700049 | 37.56171 | 66.02700049 | 0.3783757 | 0.3962206 | 115 | 201 | 227 | 2000-06-01
94 | 67 | 67 | SG 67 | 41.73 | 44.44 | 49.46 | 59.58 | 73.13 | 77.22 | 71.65 | 59.2 | 43.47 | 25.57 | 16.08 | 6.83 | 6.29 | 5.55 | 5.42 | 28.08 | 67.48 | 83.73 | 87.55 | 88.43 | 59.367 | -18.143 | -48.592 | 51.882 | -33.504 | -61.224 | 51.74 | -13.825 | -61.579 | 32.32138 | 35.24440689 | 39.23597 | 19.25495 | 26.91741924 | 38.97588 | 26.91741924 | 0.2261344 | 0.3161242 | 0 | 144 | 211 | 2000-06-01
95 | 67.5 | 367 | SG 367 | 43.49 | 47.45 | 52.98 | 61.92 | 73.29 | 75.92 | 70.01 | 58.46 | 43.59 | 26.8 | 17.8 | 8.54 | 8.19 | 7.56 | 7.63 | 31.8 | 68.42 | 82.85 | 86.46 | 87.5 | 60.272 | -15.763 | -46.807 | 53.405 | -29.408 | -58.205 | 53.229 | -11.935 | -58.969 | 34.26387 | 36.32713984 | 39.03199 | 22.01074 | 28.52094025 | 38.91653 | 28.52094025 | 0.2460724 | 0.3188542 | 0 | 141 | 208 | 2000-06-01
96 | 68 | 68 | SG 68 | 27.29 | 28.41 | 33.08 | 45.54 | 65.17 | 71.3 | 61.93 | 43.95 | 25.2 | 9.75 | 4.24 | 0.99 | 0.79 | 0.66 | 0.72 | 12.76 | 54.65 | 79.22 | 85.6 | 87.1 | 47.067 | -6.504 | -62.01 | 37.749 | -30.58 | -77.631 | 37.406 | -2.097 | -78.416 | 22.51525 | 22.15302489 | 34.89548 | 8.804852 | 14.24987001 | 32.19578 | 14.24987001 | 0.1593624 | 0.2579139 | 0 | 121 | 193 | 2000-06-01
97 | 69 | 69 | SG 69 | 8.87 | 14.5 | 28.1 | 42.17 | 57.18 | 63.97 | 62.1 | 53.03 | 37.15 | 18.4 | 8.45 | 2.49 | 1.59 | 1.14 | 1.09 | 5.31 | 10 | 21.49 | 22.51 | 34.72 | 52.506 | -28.314 | -47.946 | 43.414 | -51.756 | -64.059 | 43.717 | -20.432 | -62.371 | 21.46244 | 27.56880036 | 33.10681 | 7.375387 | 18.84775396 | 32.44688 | 18.84775396 | 0.1257096 | 0.3212501 | 0 | 130 | 184 | 2000-06-01
98 | 70 | 70 | SG 70 | 52.9 | 50.69 | 48.51 | 51.49 | 61.35 | 71.7 | 74.53 | 69.99 | 59.83 | 45.63 | 33.98 | 22.18 | 17.88 | 16.08 | 15.28 | 26.7 | 47.62 | 68.6 | 81.89 | 86.98 | 70.309 | -28.306 | -24.813 | 64.952 | -33.55 | -35.088 | 65.497 | -21.399 | -31.669 | 42.4905 | 49.43355481 | 33.7246 | 33.41162 | 42.18762304 | 36.09659 | 42.18762304 | 0.2991304 | 0.377701 | 0 | 161 | 203 | 2000-06-01
99 | 70.5 | 370 | SG 370 | 3.15 | 7.04 | 21.01 | 31.22 | 43.05 | 54.81 | 62.91 | 66.71 | 61.16 | 43.43 | 21.19 | 8.65 | 3.8 | 1.73 | 1.47 | 1.79 | 1.33 | 1.43 | 2.2 | 10.92 | 63.608 | -57.323 | -20.418 | 55.589 | -70.036 | -36.676 | 56.513 | -44.846 | -30.4 | 22.81374 | 40.45977664 | 26.40702 | 10.85077 | 30.90136921 | 29.8601 | 30.90136921 | 0.1515211 | 0.4315096 | 0 | 153 | 175 | 2000-06-01
100 | 71 | 71 | SG 71 | 38.97 | 36.38 | 34.07 | 37.37 | 49.25 | 62.88 | 66.77 | 60.26 | 47.02 | 30.7 | 19.31 | 9.86 | 6.97 | 5.9 | 5.46 | 13.45 | 33.31 | 58.6 | 76.93 | 84.47 | 60.615 | -34.906 | -31.575 | 53.617 | -44.109 | -45.123 | 54.002 | -26.839 | -40.826 | 27.80591 | 36.74178225 | 30.7804 | 17.54852 | 28.74782689 | 32.61783 | 28.74782689 | 0.2223747 | 0.3642923 | 0 | 143 | 185 | 2000-06-01
101 | 71.5 | 371 | SG 371 | 48.52 | 55.7 | 62.78 | 68.98 | 74.99 | 74.65 | 68.54 | 59 | 48.29 | 36.9 | 30.91 | 22.79 | 24.15 | 23.46 | 23.03 | 49.13 | 75.48 | 84.06 | 86.44 | 87.29 | 68.173 | -6.119 | -34.119 | 64.355 | -12.895 | -39.971 | 64.131 | -4.412 | -41.453 | 48.57028 | 46.47557929 | 38.05569 | 40.56548 | 41.41566025 | 38.53745 | 41.41566025 | 0.336591 | 0.3436454 | 37 | 142 | 210 | 2000-06-01
102 | 72 | 72 | SG 72 | 18.13 | 28.19 | 47.08 | 61.16 | 72.23 | 77.52 | 77.05 | 71.94 | 61.93 | 45.88 | 30.89 | 17.74 | 13.13 | 10.5 | 10.1 | 16.11 | 15.66 | 29.41 | 30.71 | 43.05 | 69.353 | -31.498 | -32.645 | 62.665 | -43.637 | -44.625 | 63.654 | -23.719 | -41.958 | 39.87173 | 48.09838609 | 38.05893 | 26.91256 | 39.26902225 | 39.84892 | 39.26902225 | 0.2538191 | 0.3703559 | 0 | 169 | 217 | 2000-06-01
103 | 72.5 | 372 | SG 372 | 38.78 | 51.05 | 66.61 | 74.22 | 77.24 | 77.32 | 74.71 | 69.81 | 64.34 | 56.76 | 52.17 | 45.86 | 45.59 | 47.12 | 48.28 | 45.82 | 36.03 | 51.54 | 53.53 | 63.13 | 79.761 | -5.84 | -17.336 | 77.68 | -8.993 | -20.629 | 77.831 | -3.754 | -20.827 | 67.10946 | 63.61817121 | 35.41738 | 62.13063 | 60.341824 | 36.2868 | 60.341824 | 0.3913512 | 0.3800838 | 131 | 183 | 221 | 2000-06-01
104 | 73 | 73 | SG 73 | 37.87 | 32.96 | 27.29 | 27.85 | 38.45 | 56 | 65.39 | 63.11 | 51.54 | 36.34 | 22.97 | 13.4 | 7.95 | 6.52 | 6.01 | 8.44 | 20.76 | 46.61 | 71.5 | 83.18 | 62.902 | -44.158 | -20.136 | 56.292 | -49.21 | -34.177 | 56.991 | -33.613 | -26.965 | 26.98373 | 39.56661604 | 25.79183 | 18.37499 | 31.68789264 | 29.07607 | 31.68789264 | 0.2321864 | 0.4004083 | 0 | 143 | 170 | 2000-06-01
105 | 73.5 | 373 | SG 373 | 71.66 | 76.07 | 79.19 | 81.58 | 83.53 | 83.83 | 82.94 | 80.73 | 77.98 | 74.34 | 71.61 | 67.24 | 67.89 | 67.42 | 67.03 | 77.67 | 84.98 | 86.96 | 87.53 | 87.96 | 88.697 | -2.98 | -7.471 | 87.817 | -3.729 | -8.912 | 87.793 | -2.193 | -9.054 | 84.8375 | 78.67157809 | 34.10248 | 82.75697 | 77.11825489 | 34.66094 | 77.11825489 | 0.4254066 | 0.3964212 | 91 | 213 | 230 | 2000-06-01
106 | 74 | 74 | SG 74 | 0.79 | 1.15 | 4.66 | 14.42 | 38.84 | 51.43 | 38.3 | 17.4 | 4.55 | 0.45 | 0.04 | 0.02 | 0.01 | 0.01 | 0.02 | 0.2 | 2.43 | 4.5 | 5.09 | 16.86 | 29.304 | 14.791 | -66.491 | 19.168 | -13.856 | -83.876 | 20.55 | 18.886 | -80.178 | 12.00179 | 8.58724416 | 21.09117 | 2.460237 | 3.67412224 | 16.19026 | 3.67412224 | 0.1102029 | 0.1645771 | 0 | 79 | 139 | 2000-06-01
107 | 76 | 76 | SG 76 | 14.22 | 10.5 | 7.83 | 9.13 | 17.44 | 31.35 | 38.18 | 32.38 | 18.09 | 6.14 | 1.86 | 0.38 | 0.13 | 0.11 | 0.11 | 0.89 | 8.17 | 32.69 | 64.01 | 80.97 | 37.404 | -38.674 | -32.782 | 29.21 | -51.209 | -49.666 | 28.638 | -30.478 | -43.812 | 6.787253 | 13.99059216 | 16.32538 | 0.5002611 | 8.532241 | 16.46393 | 8.532241 | 0.01962083 | 0.3346446 | 0 | 83 | 115 | 2000-06-01
108 | 76.5 | 376 | LUX 376 | 45.86 | 53.87 | 53.33 | 42.75 | 34.81 | 39.11 | 51.92 | 45.56 | 32.88 | 21.15 | 12.15 | 6.32 | 4.38 | 3.96 | 3.44 | 10.24 | 38.58 | 67.38 | 78.68 | 81.92 | 52.128 | -30.441 | -30.489 | 45.65 | -39.037 | -42.346 | 45.725 | -23.432 | -40.047 | 20.43398 | 27.17328384 | 24.37383 | 12.31961 | 20.839225 | 25.30457 | 20.839225 | 0.2107235 | 0.356449 | 0 | 116 | 152 | 2000-06-01
109 | 77 | 77 | LUX 77 | 36.48 | 46.55 | 49.15 | 39.9 | 31.48 | 33.46 | 42.2 | 31.61 | 16.52 | 5.68 | 1.68 | 0.33 | 0.14 | 0.14 | 0.09 | 2 | 29.03 | 64.7 | 77.58 | 81.45 | 37.746 | -15.564 | -48.217 | 29.339 | -36.095 | -62.42 | 28.861 | -9.621 | -62.679 | 12.16419 | 14.24760516 | 21.91423 | 3.173729 | 8.60776921 | 20.01427 | 8.60776921 | 0.09981609 | 0.2707206 | 0 | 88 | 134 | 2000-06-01
110 | 78 | 78 | SG 78 | 34.1 | 45.23 | 54.51 | 61.58 | 67.71 | 64.86 | 55.56 | 43.06 | 29.92 | 18.06 | 12.1 | 6.85 | 7.77 | 8.6 | 9.95 | 35.56 | 70.77 | 84.17 | 87.32 | 88.11 | 53.509 | -0.071 | -51.204 | 47.764 | -13.52 | -59.703 | 47.013 | 0.764 | -63.296 | 31.42414 | 28.63213081 | 35.54397 | 21.22698 | 22.81399696 | 34.51045 | 22.81399696 | 0.2702303 | 0.2904339 | 0 | 118 | 194 | 2000-06-01
111 | 78.5 | 378 | LUX 378 | 47.14 | 58.27 | 66.75 | 68.13 | 60.96 | 49.2 | 36.36 | 25.88 | 15.81 | 12.75 | 8.44 | 7.81 | 7.54 | 7.72 | 5.77 | 15.27 | 51.29 | 74.64 | 80.97 | 82.99 | 45.426 | 16.982 | -55.627 | 40.876 | -3.357 | -60.301 | 41.103 | 14.077 | -65.516 | 27.23847 | 20.63521476 | 30.7295 | 17.53715 | 16.70847376 | 28.75911 | 16.70847376 | 0.2783466 | 0.2651939 | 0 | 95 | 171 | 2000-06-01
112 | 79 | 79 | SG 79 | 13.75 | 14.78 | 18.91 | 31.1 | 54.07 | 61.86 | 49.75 | 29.34 | 12.5 | 2.89 | 0.82 | 0.11 | 0.08 | 0.07 | 0.09 | 5.36 | 42.74 | 74 | 83.64 | 86.1 | 37.676 | 7.679 | -67.1 | 28.046 | -17.821 | -83.182 | 27.911 | 11.963 | -83.524 | 17.30589 | 14.19480976 | 28.45056 | 5.674955 | 7.86578116 | 24.39404 | 7.86578116 | 0.1495977 | 0.2073501 | 0 | 97 | 167 | 2000-06-01
113 | 80 | 80 | SG/LUX 80 | 35.48 | 48.14 | 59.59 | 62.57 | 58.22 | 51.48 | 43.74 | 30.69 | 15.42 | 5.05 | 1.41 | 0.29 | 0.11 | 0.11 | 0.09 | 1.91 | 28.57 | 64.35 | 77.43 | 81.37 | 38.662 | 9.674 | -67.553 | 29.284 | -23.094 | -81.394 | 29.552 | 13.907 | -84.761 | 18.63489 | 14.94750244 | 29.49278 | 5.407899 | 8.57552656 | 25.11498 | 8.57552656 | 0.1383151 | 0.2193319 | 0 | 100 | 167 | 2000-06-01
114 | 81 | 81 | SG 81 | 24.23 | 29.97 | 36.83 | 46.46 | 59.98 | 61.99 | 51.16 | 34.92 | 20.42 | 9.49 | 5.3 | 2.05 | 2.05 | 1.84 | 1.9 | 16.26 | 53.1 | 75.86 | 84.21 | 86.87 | 44.709 | 1.289 | -59.89 | 36.876 | -20.032 | -72.314 | 36.618 | 3.304 | -74.203 | 22.29563 | 19.98894681 | 31.89499 | 10.55437 | 13.59839376 | 29.52158 | 13.59839376 | 0.1966371 | 0.25335 | 0 | 108 | 178 | 2000-06-01
115 | 82 | 82 | SG 82 | 14.47 | 22.54 | 30.21 | 37.75 | 45.93 | 42.94 | 33.06 | 21.3 | 10.54 | 3.65 | 1.59 | 0.45 | 0.51 | 0.57 | 0.89 | 13.98 | 55.77 | 79.51 | 85.72 | 87.21 | 34.107 | 14.025 | -61.382 | 26.859 | -6.662 | -72.128 | 26.008 | 15.145 | -76.588 | 15.61317 | 11.63287449 | 23.51723 | 6.862056 | 7.21405881 | 20.49963 | 7.21405881 | 0.1984645 | 0.2086451 | 0 | 81 | 145 | 2000-06-01
116 | 82.5 | 382 | SG 382 | 1.06 | 1.26 | 2.45 | 7.36 | 22.79 | 24.37 | 10.78 | 2.19 | 0.21 | 0.02 | 0.03 | 0.03 | 0.03 | 0.06 | 0.03 | 0.48 | 20.3 | 62.72 | 81.24 | 85.85 | 14.216 | 38.922 | -60.93 | 8.04 | 19.528 | -69.961 | 8.488 | 36.914 | -71.69 | 5.500956 | 2.02094656 | 8.737387 | 1.641053 | 0.646416 | 5.437195 | 0.646416 | 0.2124433 | 0.08368208 | 0 | 40 | 86 | 2000-06-01
117 | 83 | 83 | SG 83 | 5.28 | 5.37 | 7.19 | 15.09 | 37.32 | 49.96 | 37.54 | 16.99 | 4.57 | 0.52 | 0.09 | 0.04 | 0.03 | 0.03 | 0.03 | 1.13 | 21.96 | 58.55 | 78.48 | 85.11 | 29.263 | 15.465 | -65.311 | 19.944 | -7.724 | -81.263 | 20.459 | 18.341 | -78.988 | 12.08879 | 8.56323169 | 20.73772 | 3.455078 | 3.97763136 | 16.41827 | 3.97763136 | 0.144861 | 0.1667701 | 0 | 77 | 138 | 2000-06-01
118 | 83 | 83 | SG/LUX 83 | 21.6 | 34.42 | 47.51 | 48.86 | 42.01 | 34.42 | 26.8 | 14.79 | 4.68 | 0.78 | 0.13 | 0.01 | 0.01 | 0.03 | 0.03 | 0.25 | 11.22 | 45.57 | 68.36 | 77.51 | 26.762 | 29.251 | -69.654 | 17.929 | -3.25 | -81.85 | 18.94 | 31.895 | -85.172 | 12.50844 | 7.16204644 | 19.80341 | 3.184918 | 3.21449041 | 14.72849 | 3.21449041 | 0.1507447 | 0.1521444 | 0 | 71 | 131 | 2000-06-01
119 | 83.5 | 383 | SG 383 | 5.26 | 8.03 | 12.24 | 20.82 | 37.59 | 39.58 | 26.37 | 11.81 | 3.42 | 0.52 | 0.11 | 0.03 | 0.02 | 0.01 | 0.07 | 2.37 | 25.77 | 51.62 | 66.93 | 77.89 | 25.398 | 26.003 | -66.152 | 17.072 | 1.511 | -79.115 | 17.566 | 27.814 | -80.273 | 11.00122 | 6.45058404 | 17.8475 | 3.354008 | 2.91453184 | 13.54019 | 2.91453184 | 0.1693197 | 0.1471337 | 0 | 66 | 125 | 2000-06-01
120 | 84 | 84 | SG 84 | 10.2 | 22.42 | 40.57 | 51.22 | 56.68 | 52.16 | 41.65 | 29.33 | 17.76 | 9.01 | 4.88 | 2.46 | 2.66 | 3.18 | 4.38 | 14.82 | 23.9 | 41.12 | 44.66 | 57.03 | 42.385 | 6.795 | -58.615 | 35.388 | -15.181 | -68.823 | 35.291 | 8.344 | -72.219 | 21.43881 | 17.96488225 | 29.3866 | 10.5682 | 12.52310544 | 26.99944 | 12.52310544 | 0.210981 | 0.2500084 | 0 | 99 | 166 | 2000-06-01
121 | 85 | 85 | SG 85 | 3.47 | 3.05 | 3.73 | 8.41 | 24.54 | 36.51 | 28.27 | 12.16 | 2.75 | 0.23 | 0.04 | 0.03 | 0.01 | 0.03 | 0.03 | 0.48 | 14.2 | 49.88 | 76.09 | 86.15 | 24.347 | 12.181 | -57.68 | 15.934 | -6.917 | -72.481 | 16.371 | 14.43 | -69.285 | 8.269231 | 5.92776409 | 15.10839 | 2.134884 | 2.53892356 | 11.59455 | 2.53892356 | 0.1312292 | 0.1560652 | 0 | 62 | 112 | 2000-06-01
122 | 85.5 | 385 | SG 385 | 0.81 | 0.64 | 1.11 | 5 | 25.56 | 36.42 | 18.63 | 3.89 | 0.32 | 0.03 | 0.01 | 0.02 | 0.02 | 0.03 | 0.02 | 0.18 | 14.14 | 57.21 | 79.45 | 85.5 | 18.506 | 33.528 | -64.394 | 10.621 | 13.185 | -77.268 | 11.756 | 31.888 | -74.711 | 7.440967 | 3.42472036 | 12.2498 | 2.069417 | 1.12805641 | 7.998572 | 1.12805641 | 0.1848347 | 0.1007549 | 0 | 52 | 104 | 2000-06-01
123 | 86 | 86 | SG 86 | 38.4 | 32.3 | 17.8 | 9.87 | 7.55 | 8.39 | 15.86 | 38.05 | 59.8 | 64.07 | 56.59 | 44 | 32.88 | 21.55 | 15.2 | 13.3 | 10.81 | 12.42 | 24.32 | 48.04 | 72.827 | -37.58 | 56.55 | 71.645 | -31.816 | 49.415 | 73.594 | -27.723 | 59.988 | 42.02093 | 53.03771929 | -19.27216 | 42.85784 | 51.33006025 | -14.52795 | 51.33006025 | 0.5380098 | 0.6443647 | 129 | 173 | 57 | 2000-06-01
124 | 86.5 | 386 | SG 386 | 30.46 | 28.71 | 12.11 | 2.34 | 0.83 | 5.96 | 39.46 | 54.83 | 59.02 | 58.54 | 52.28 | 41.63 | 29.6 | 18.33 | 11.53 | 8.36 | 6.57 | 9.19 | 25.05 | 52.86 | 72.598 | -48.334 | 56.034 | 70.354 | -38.174 | 41.982 | 72.27 | -33.39 | 62.817 | 37.07627 | 52.70469604 | -18.92386 | 38.4353 | 49.49685316 | -9.747759 | 49.49685316 | 0.4915981 | 0.6330784 | 115 | 189 | 90 | 2000-06-01
125 | 87 | 87 | LUX 87 | 58.54 | 63.02 | 59.51 | 50.46 | 45.23 | 53.39 | 74.88 | 78.28 | 78.58 | 78.19 | 76.64 | 74.4 | 70.98 | 66.81 | 63.43 | 60.9 | 59.87 | 64.17 | 73.71 | 81.38 | 89.015 | -12.868 | 17.326 | 88.682 | -8.026 | 14.359 | 89.06 | -8.821 | 19.644 | 80.23279 | 79.23670225 | 13.89057 | 82.15478 | 78.64497124 | 16.16953 | 78.64497124 | 0.4642319 | 0.444399 | 209 | 219 | 181 | 2000-06-01
126 | 88 | 88 | LUX 88 | 54.03 | 56.69 | 46.52 | 30.36 | 22.83 | 34.7 | 70.48 | 77 | 77.73 | 77.02 | 73.91 | 69.84 | 64.29 | 57.57 | 52.07 | 48.29 | 46.15 | 51.18 | 65.46 | 78.15 | 86.979 | -23.023 | 32.879 | 86.374 | -14.388 | 26.91 | 87.014 | -15.645 | 37.494 | 71.21458 | 75.65346441 | 0.419476 | 74.56839 | 74.60467876 | 5.003804 | 74.60467876 | 0.4836548 | 0.4838902 | 196 | 211 | 141 | 2000-06-01
127 | 88.5 | 388 | SG 388 | 12.99 | 4.81 | 2.23 | 3.25 | 11.86 | 32.69 | 57.65 | 73.94 | 79.91 | 79.34 | 74.49 | 68.16 | 61.64 | 53 | 46.93 | 44.8 | 41.55 | 43.54 | 55.15 | 70.46 | 86.322 | -29.204 | 46.684 | 85.692 | -18.185 | 37.927 | 86.474 | -20.155 | 54.171 | 66.8896 | 74.51487684 | -10.81761 | 71.40816 | 73.43118864 | -3.983478 | 73.43118864 | 0.5069591 | 0.5213215 | 195 | 213 | 117 | 2000-06-01
128 | 89 | 89 | SG 89 | 31.09 | 25.26 | 12.44 | 6.3 | 6.06 | 8.18 | 16.07 | 35.88 | 53.17 | 51.64 | 38.78 | 23.25 | 13.02 | 5.58 | 2.74 | 2.08 | 1.37 | 1.85 | 7.31 | 27.61 | 63.52 | -56.184 | 44.232 | 60.205 | -52.066 | 32.882 | 62.238 | -41.851 | 44.893 | 23.14984 | 40.347904 | -11.66722 | 21.21998 | 36.24642025 | -5.441726 | 36.24642025 | 0.407883 | 0.6967159 | 44 | 144 | 59 | 2000-06-01
129 | 89 | 89 | SG/LUX 89 | 26.67 | 28.9 | 14.72 | 3.5 | 1.32 | 8.19 | 49.09 | 63.62 | 62.33 | 55.21 | 43.22 | 29.85 | 17.87 | 8.88 | 4.45 | 2.83 | 1.98 | 3.23 | 14.49 | 42.97 | 69.843 | -65.074 | 43.687 | 65.673 | -54.711 | 26.317 | 67.497 | -45.521 | 47.473 | 26.62236 | 48.78044649 | -10.90628 | 26.06111 | 43.12942929 | -0.6679165 | 43.12942929 | 0.3803286 | 0.6294188 | 42 | 164 | 85 | 2000-06-01
130 | 89.5 | 389 | SG 389 | 3.71 | 4.26 | 2.97 | 0.47 | 0.17 | 2.73 | 44.69 | 76.95 | 72.2 | 54.89 | 32.06 | 18.26 | 10.57 | 6.93 | 6.53 | 6.9 | 4.75 | 7.25 | 6.22 | 13.91 | 68.236 | -83.627 | 48.213 | 62.706 | -67.936 | 25.949 | 63.33 | -59.37 | 47.248 | 17.29776 | 46.56151696 | -13.90431 | 17.92238 | 39.32042436 | -1.085513 | 39.32042436 | 0.3191461 | 0.7001838 | 0 | 160 | 86 | 2000-06-01
131 | 90 | 90 | SG 90 | 7.82 | 5.28 | 1.27 | 0.33 | 0.46 | 1.03 | 3.84 | 14.49 | 25.88 | 20.13 | 8.53 | 1.96 | 0.41 | 0.04 | 0.02 | 0.04 | 0.04 | 0.06 | 0.21 | 4 | 38.444 | -67.296 | 40.042 | 34.217 | -63.441 | 25.446 | 34.577 | -52.904 | 36.559 | 0.8896678 | 14.77941136 | -8.997161 | -0.01443076 | 11.70803089 | -3.898441 | 11.70803089 | -0.001851247 | 1.501962 | 0 | 74 | 39 | 2000-06-01
132 | 91 | 91 | LUX 91 | 12.5 | 6.72 | 0.51 | 0.05 | 0.03 | 0.26 | 8.11 | 16.31 | 11.39 | 5.64 | 2.13 | 0.69 | 0.32 | 0.3 | 0.19 | 2.36 | 28.35 | 63.43 | 76.72 | 80.64 | 26.773 | -56.764 | 19.1 | 22.888 | -38.718 | 4.872 | 21.366 | -45.782 | 13.969 | -1.140055 | 7.16793529 | -2.185914 | 0.498221 | 5.23860544 | 0.8299825 | 5.23860544 | 0.07586958 | 0.7977399 | 0 | 46 | 34 | 2000-06-01
133 | 92 | 92 | LUX 92 | 39.76 | 50.67 | 51.97 | 42.49 | 36.6 | 46.76 | 72.23 | 73.57 | 69.04 | 61.65 | 50.11 | 37.1 | 24.58 | 13.93 | 8.12 | 5.61 | 4.25 | 6.44 | 21.45 | 50.96 | 75.718 | -44.694 | 1.514 | 70.993 | -46.459 | -9.556 | 73.062 | -32.289 | -0.101 | 42.89878 | 57.33215524 | 19.32029 | 35.79454 | 50.40006049 | 24.19781 | 50.40006049 | 0.3242482 | 0.4565537 | 0 | 179 | 171 | 2000-06-01
134 | 93 | 93 | SG/LUX 93 | 53.09 | 55.21 | 43.72 | 25.76 | 17.51 | 27.47 | 58.8 | 58.45 | 47.65 | 33 | 21.54 | 11.55 | 8.4 | 7.6 | 5.97 | 20.04 | 58.9 | 77.66 | 82.34 | 84.21 | 60.281 | -50.724 | -2.769 | 54.778 | -44.491 | -16.394 | 54.657 | -38.676 | -7.958 | 21.77684 | 36.33798961 | 14.46345 | 18.5029 | 30.00629284 | 18.98104 | 30.00629284 | 0.2741567 | 0.444602 | 0 | 128 | 132 | 2000-06-01
135 | 94 | 94 | SG 94 | 20.52 | 17.37 | 8.41 | 4.58 | 7.86 | 15.34 | 25.98 | 38.39 | 43.83 | 33.91 | 18.13 | 6.57 | 2.15 | 0.46 | 0.13 | 0.1 | 0.08 | 0.19 | 0.99 | 10.13 | 53.341 | -69.999 | 15.482 | 47.533 | -69.731 | 0.152 | 48.444 | -54.378 | 11.485 | 9.106693 | 28.45262281 | 2.469571 | 5.158567 | 22.59386089 | 7.96523 | 22.59386089 | 0.1444262 | 0.6325684 | 0 | 114 | 94 | 2000-06-01
136 | 95 | 95 | SG 95 | 17.73 | 10.87 | 5.97 | 5.37 | 10.18 | 23.11 | 35.93 | 39.33 | 28.25 | 14.16 | 5.37 | 1.81 | 0.54 | 0.36 | 0.32 | 0.53 | 3.69 | 21.69 | 55.2 | 77.18 | 43.635 | -61.366 | -11.732 | 36.314 | -64.674 | -28.968 | 35.958 | -48.609 | -19.618 | 5.032059 | 19.04013225 | 11.50808 | 0.5555131 | 13.18706596 | 14.4267 | 13.18706596 | 0.01972053 | 0.4681364 | 0 | 90 | 101 | 2000-06-01
137 | 95.5 | 395 | SG 395 | 18.69 | 14.86 | 8.01 | 5.65 | 10.64 | 22.27 | 34.3 | 41.13 | 37.24 | 23.92 | 11.26 | 4.02 | 1.29 | 0.42 | 0.19 | 0.19 | 0.22 | 0.64 | 4.14 | 21.18 | 49.444 | -65.965 | -1.447 | 42.699 | -68.702 | -17.851 | 43.068 | -51.51 | -7.447 | 7.507983 | 24.44709136 | 9.353296 | 2.627548 | 18.23204601 | 13.53798 | 18.23204601 | 0.07638759 | 0.5300387 | 0 | 102 | 102 | 2000-06-01
138 | 96 | 96 | SG 96 | 73.8 | 64.41 | 45.57 | 27.87 | 20.57 | 28.3 | 61.95 | 85.02 | 87.15 | 86.9 | 86.8 | 86.06 | 85.18 | 83.85 | 82.87 | 82.43 | 81.59 | 82.11 | 84.19 | 86.53 | 92.762 | -15.284 | 48.214 | 93.666 | -4.173 | 44.224 | 93.46 | -10.146 | 53.541 | 86.0985 | 86.04788644 | -10.81487 | 94.03939 | 87.73319556 | -7.159349 | 87.73319556 | 0.5385582 | 0.502443 | 255 | 230 | 129 | 2000-06-01
139 | 97 | 97 | LUX 97 | 46.7 | 51.82 | 49.45 | 42.08 | 36.21 | 40.14 | 52.02 | 48.99 | 42.71 | 43.99 | 40.96 | 47.25 | 47.82 | 43.92 | 41.64 | 39.31 | 44.84 | 59.3 | 72.61 | 79.36 | 72.688 | -2.251 | 3.842 | 72.67 | -0.283 | 2.795 | 72.729 | -0.491 | 5.253 | 57.05885 | 52.83545344 | 16.1976 | 57.87848 | 52.809289 | 16.89332 | 52.809289 | 0.4536603 | 0.4139272 | 181 | 179 | 174 | 2000-06-01
140 | 97.5 | 397 | LUX 397 | 30.53 | 41.06 | 57.11 | 57.95 | 54.49 | 57.67 | 66.12 | 64.23 | 59.79 | 60.97 | 59.16 | 64.49 | 65.32 | 62.17 | 59.92 | 57.82 | 60.21 | 68.22 | 77.37 | 82.91 | 82.822 | -0.829 | 3.357 | 82.94 | 0.462 | 2.88 | 82.974 | 0.166 | 4.383 | 74.93054 | 68.59483684 | 21.81148 | 75.77978 | 68.790436 | 22.24361 | 68.790436 | 0.4542776 | 0.4123785 | 209 | 207 | 201 | 2000-06-01
141 | 98.5 | 398 | SG 398 | 23.18 | 29.61 | 35.33 | 38.66 | 41.08 | 42.71 | 43.47 | 43.54 | 43.17 | 41.73 | 41.17 | 39.93 | 39.77 | 40.58 | 41.35 | 37.14 | 28.16 | 43.98 | 48.36 | 52.12 | 70.516 | -2.693 | -0.23 | 70.183 | -2.166 | -1.188 | 70.204 | -1.709 | -0.467 | 53.48687 | 49.72506256 | 17.82741 | 53.19694 | 49.25653489 | 18.28259 | 49.25653489 | 0.4406052 | 0.4079687 | 145 | 151 | 152 | 2000-06-01
142 | 99 | 99 | LUX 99 | 39.34 | 45.52 | 37.34 | 21.34 | 13.37 | 18.44 | 32.78 | 28.3 | 20.57 | 23.78 | 22.45 | 38.55 | 48.63 | 41.83 | 34.39 | 29.59 | 26.17 | 30.33 | 48.87 | 69.87 | 61.406 | 11.813 | 16.503 | 63.646 | 14.816 | 18.568 | 63.042 | 11.504 | 22.209 | 45.71537 | 37.70696836 | 4.023115 | 50.08227 | 40.50813316 | 3.459954 | 40.50813316 | 0.5325049 | 0.4307068 | 167 | 119 | 99 | 2000-06-01
143 | 100 | 100 | SG 100
144 | 101 | 101 | SG 101
145 | 102 | 102 | LUX 102
146 | 103 | 103 | LUX 103
147 | 104 | 104 | SG 104
148 | 105 | 105 | LUX 105
149 | 106 | 106 | LUX 106
150 | 111 | 111 | LUX 111
151 | 112 | 112 | LUX 112
153 | 113 | 113 | SG 113
154 | 114 | 114 | SG 114
155 | 115 | 115 | LUX 115
156 | 116 | 116 | LUX 116
157 | 117 | 117 | LUX 117
158 | 118 | 118 | LUX 118
159 | 119 | 119 | SG 119
161 | 120 | 120 | SG 120
162 | 121 | 121 | SG 121
163 | 122 | 122 | SG 122
164 | 124 | 124 | SG 124
165 | 125 | 125 | SG 125
166 | 126 | 126 | SG 126
167 | 127 | 127 | SG 127
160 | 132 | 132 | SG 132
152 | 160 | 160 | SG 160
168 | 162 | 162 | LUX 162
169 | 163 | 163 | LUX 163
|  |  | NOTE: | LUX colors are manufactured in a polyester base.
SG colors are manufactured in a polycarbonate base

## Graphs
COLOR FILTER SPECTRAL CURVE
ROSCOLUX / SUPERGEL
|  | DATE: | 2000-10-17 13:18 | [10 empty] | EQUATION: | CIELab
|  | COLOR: | LUX 97 | [10 empty] | OBSERVER: | 10°
|  | TRANSMISSION: | 52.81% | [10 empty] | ILLUMINANT: | A
HELP?
PASTE DATA
HERE!
LUX 97
360 | 46.7
380 | 51.82
400 | 49.45 | [12 empty] | COLORIMETRY
420 | 42.08
440 | 36.21 | [12 empty] | HUNTER LAB
460 | 40.14 | [12 empty] | L = | 72.67
480 | 52.02 | [12 empty] | A = | -0.283
500 | 48.99 | [12 empty] | B = | 2.795
520 | 42.71
540 | 43.99
560 | 40.96 | [12 empty] | CIE
580 | 47.25 | [12 empty] | Y = | 52.809289
600 | 47.82 | [12 empty] | x = | 0.4536603
620 | 43.92 | [12 empty] | y = | 0.4139272
640 | 41.64
660 | 39.31
680 | 44.84 | [12 empty] | RGB
700 | 59.3 | [12 empty] | R = | 181
720 | 72.61 | [12 empty] | G = | 179
740 | 79.36 | [12 empty] | B = | 174
L(A) | 72.67
A(A) | -0.283
B(A) | 2.795
Y(A) | 52.809289
x(A) | 0.4536603
Y(A) | 0.4139272
R | 181
G | 179
B | 174
COLOR | SG 01 | SG/LUX 02 | SG 03 | SG 04 | SG 304 | SG 05 | SG 305 | SG 06 | SG/UX 06 | SG 07 | LUX 08 | SG 09 | SG 10 | LUX 310 | SG 11 | LUX 12 | SG 312 | SG 13 | SG 14 | SG 15 | LUX 16 | LUX 316 | LUX 17 | SG 317 | LUX 18 | SG/LUX 318 | SG 19 | SG 20 | SG 21 | LUX 21 | LUX 321 | SG 22 | SG 23 | SG/LUX 23 | SG 24 | SG 25 | SG 26 | SG/LUX 26 | SG 27 | SG 30 | SG 31 | SG 32 | SG 332 | SG 33 | SG/LUX 33 | LUX 333 | LUX 34 | SG 35 | SG 36 | SG 336 | LUX 37 | SG 337 | SG 38 | SG/LUX 39 | SG 339 | SG 40 | LUX 41 | LUX 42 | SG 342 | SG 43 | SG 343 | LUX 44 | SG 344 | SG 45 | SG 46 | SG 346 | SG/LUX 47 | SG 48 | SG 49 | SG 349 | SG 50 | LUX 51 | SG 351 | SG 52 | SG 53 | SG 54 | SG 55 | SG 355 | SG 56 | SG 356 | SG 57 | SG 357 | SG 58 | SG 358 | SG/LUX 59 | SG 359 | LUX 60 | LUX 360 | SG 61 | SG/LUX 62 | LUX 362 | SG 63 | SG 363 | SG 64 | LUX 364 | SG 65 | SG/LUX 65 | LUX 365 | SG 66 | SG 67 | SG 367 | SG 68 | SG 69 | SG 70 | SG 370 | SG 71 | SG 371 | SG 72 | SG 372 | SG 73 | SG 373 | SG 74 | SG 76 | LUX 376 | LUX 77 | SG 78 | LUX 378 | SG 79 | SG/LUX 80 | SG 81 | SG 82 | SG 382 | SG 83 | SG/LUX 83 | SG 383 | SG 84 | SG 85 | SG 385 | SG 86 | SG 386 | LUX 87 | LUX 88 | SG 388 | SG 89 | SG/LUX 89 | SG 389 | SG 90 | LUX 91 | LUX 92 | SG/LUX 93 | SG 94 | SG 95 | SG 395 | SG 96 | LUX 97 | LUX 397 | SG 398 | LUX 99 | SG 100 | SG 101 | LUX 102 | LUX 103 | SG 104 | LUX 105 | LUX 106 | LUX 111 | LUX 112 | SG 113 | SG 114 | LUX 115 | LUX 116 | LUX 117 | LUX 118 | SG 119 | SG 120 | SG 121 | SG 122 | SG 124 | SG 125 | SG 126 | SG 127 | SG 132 | SG 160 | LUX 162 | LUX 163
360 | 45.91 | 69.2 | 46.02 | 48.84 | 60.11 | 62.42 | 59.33 | 66.86 | 73.36 | 52.26 | 69.26 | 58.43 | 34.34 | 63.92 | 54.98 | 32.67 | 3.01 | 59.49 | 39.78 | 9.53 | 59.52 | 54.24 | 56.88 | 22.29 | 37.68 | 52.07 | 1.27 | 27.64 | 15.75 | 25.07 | 46.99 | 0.87 | 11.72 | 31.95 | 5.44 | 1.55 | 13.16 | 7.96 | 0.51 | 33.36 | 34.48 | 16.91 | 15.46 | 55.85 | 70.38 | 61.29 | 40.03 | 54.63 | 37.7 | 45.99 | 62.27 | 76.36 | 44.61 | 22.29 | 25.67 | 19.35 | 30.85 | 27.72 | 3.52 | 17.13 | 1.47 | 53.16 | 49.01 | 13.14 | 2.78 | 13.55 | 28.67 | 19.74 | 4.87 | 1.49 | 14.93 | 68.44 | 68.29 | 42.87 | 65.16 | 54.43 | 45.53 | 33.05 | 23.43 | 36.02 | 31.68 | 27.55 | 16.88 | 21.14 | 15.63 | 23.64 | 66.78 | 52.11 | 71.58 | 48.44 | 61.04 | 62.64 | 8.49 | 41.98 | 57.75 | 48.4 | 59.92 | 39.89 | 43.9 | 41.73 | 43.49 | 27.29 | 8.87 | 52.9 | 3.15 | 38.97 | 48.52 | 18.13 | 38.78 | 37.87 | 71.66 | 0.79 | 14.22 | 45.86 | 36.48 | 34.1 | 47.14 | 13.75 | 35.48 | 24.23 | 14.47 | 1.06 | 5.28 | 21.6 | 5.26 | 10.2 | 3.47 | 0.81 | 38.4 | 30.46 | 58.54 | 54.03 | 12.99 | 31.09 | 26.67 | 3.71 | 7.82 | 12.5 | 39.76 | 53.09 | 20.52 | 17.73 | 18.69 | 73.8 | 46.7 | 30.53 | 23.18 | 39.34
380 | 59.29 | 73.47 | 53.54 | 53.63 | 67.62 | 72.12 | 66.81 | 65.6 | 75.12 | 42.78 | 69.99 | 61.12 | 6.35 | 56.31 | 48.72 | 15.74 | 0.73 | 59.09 | 35.59 | 3.41 | 66.63 | 53.67 | 64.29 | 21.08 | 49.42 | 61.01 | 1.8 | 26.85 | 18.47 | 29.03 | 43.54 | 5.67 | 17.15 | 42.68 | 15.23 | 4.73 | 12.36 | 15.95 | 0.54 | 45.74 | 50.66 | 32.66 | 50.17 | 67.79 | 75.27 | 68.57 | 51.63 | 68.71 | 56.07 | 59.24 | 70.43 | 79.61 | 59.55 | 45.42 | 40.13 | 31.27 | 36.15 | 41.29 | 16.55 | 40.72 | 8.67 | 67.71 | 63.13 | 32.41 | 11.18 | 28.65 | 44.91 | 45.31 | 24.78 | 14.25 | 31.95 | 74.75 | 74.08 | 60.84 | 72.66 | 64.92 | 57.32 | 47.9 | 31.12 | 54.44 | 46.96 | 35.88 | 33.72 | 30.99 | 29.91 | 30.85 | 72.14 | 59.49 | 73.56 | 56.06 | 69.3 | 66.36 | 34.9 | 46.79 | 67.52 | 50.24 | 67.88 | 48.75 | 58.76 | 44.44 | 47.45 | 28.41 | 14.5 | 50.69 | 7.04 | 36.38 | 55.7 | 28.19 | 51.05 | 32.96 | 76.07 | 1.15 | 10.5 | 53.87 | 46.55 | 45.23 | 58.27 | 14.78 | 48.14 | 29.97 | 22.54 | 1.26 | 5.37 | 34.42 | 8.03 | 22.42 | 3.05 | 0.64 | 32.3 | 28.71 | 63.02 | 56.69 | 4.81 | 25.26 | 28.9 | 4.26 | 5.28 | 6.72 | 50.67 | 55.21 | 17.37 | 10.87 | 14.86 | 64.41 | 51.82 | 41.06 | 29.61 | 45.52
400 | 61.65 | 71.33 | 53.35 | 52.92 | 68.03 | 75.21 | 68.17 | 63.65 | 71.47 | 36.66 | 62.72 | 54.85 | 0.38 | 31.88 | 33.37 | 1.45 | 0.31 | 49.24 | 21.64 | 1.05 | 60.32 | 38 | 58.42 | 17.59 | 47.72 | 55.76 | 1.4 | 15.61 | 11.29 | 16.76 | 22.39 | 5.8 | 14.47 | 30.48 | 23.87 | 8.53 | 3.09 | 13.72 | 0.44 | 50.26 | 59.84 | 43.15 | 62.69 | 75.16 | 77.86 | 72.28 | 56.46 | 77.21 | 68.63 | 67.2 | 73.45 | 80.07 | 67.17 | 51.75 | 46.73 | 35.73 | 27.73 | 29.95 | 34.58 | 64.48 | 53.11 | 71.49 | 69.53 | 37.57 | 19.57 | 45.8 | 46.06 | 64.99 | 49.44 | 61.9 | 34.36 | 77.53 | 76.95 | 71.91 | 76.74 | 72.69 | 65.22 | 58.81 | 38.39 | 66.94 | 60.5 | 43.76 | 52.33 | 39.75 | 40.56 | 39.05 | 75.85 | 64.69 | 75.74 | 62.89 | 74.23 | 70.14 | 66.65 | 52.04 | 73 | 54.5 | 73.69 | 55.88 | 69.84 | 49.46 | 52.98 | 33.08 | 28.1 | 48.51 | 21.01 | 34.07 | 62.78 | 47.08 | 66.61 | 27.29 | 79.19 | 4.66 | 7.83 | 53.33 | 49.15 | 54.51 | 66.75 | 18.91 | 59.59 | 36.83 | 30.21 | 2.45 | 7.19 | 47.51 | 12.24 | 40.57 | 3.73 | 1.11 | 17.8 | 12.11 | 59.51 | 46.52 | 2.23 | 12.44 | 14.72 | 2.97 | 1.27 | 0.51 | 51.97 | 43.72 | 8.41 | 5.97 | 8.01 | 45.57 | 49.45 | 57.11 | 35.33 | 37.34
420 | 57.57 | 64.69 | 48.78 | 51.62 | 64.49 | 74.52 | 65.85 | 65.45 | 63.88 | 39.6 | 49.43 | 46.98 | 0.2 | 11.79 | 22.28 | 0.23 | 0.19 | 39.59 | 12.29 | 0.59 | 46.44 | 19.12 | 44.79 | 18.18 | 35.94 | 41.54 | 0.62 | 8.01 | 5.58 | 4.2 | 6.23 | 1.47 | 8.98 | 13.23 | 19.59 | 5.92 | 0.27 | 4.67 | 0.07 | 46.32 | 57.04 | 38.92 | 53.64 | 75.41 | 78.42 | 74.21 | 51.61 | 77.03 | 67.43 | 68.59 | 73.9 | 78.86 | 66.08 | 46.61 | 44.42 | 30.82 | 11.74 | 13.11 | 30.11 | 63.43 | 60.13 | 70.33 | 69.07 | 24.64 | 15.01 | 55.05 | 35.13 | 62.15 | 44.04 | 65.12 | 18.32 | 78.44 | 78.41 | 72.6 | 78.15 | 75.67 | 68.6 | 63.29 | 47.51 | 68.5 | 66.39 | 52.59 | 59.84 | 47.27 | 34.32 | 49.68 | 77.6 | 70.47 | 79.22 | 71.47 | 76.07 | 74.81 | 76.49 | 59.35 | 74.14 | 63.48 | 75.63 | 65.54 | 76.03 | 59.58 | 61.92 | 45.54 | 42.17 | 51.49 | 31.22 | 37.37 | 68.98 | 61.16 | 74.22 | 27.85 | 81.58 | 14.42 | 9.13 | 42.75 | 39.9 | 61.58 | 68.13 | 31.1 | 62.57 | 46.46 | 37.75 | 7.36 | 15.09 | 48.86 | 20.82 | 51.22 | 8.41 | 5 | 9.87 | 2.34 | 50.46 | 30.36 | 3.25 | 6.3 | 3.5 | 0.47 | 0.33 | 0.05 | 42.49 | 25.76 | 4.58 | 5.37 | 5.65 | 27.87 | 42.08 | 57.95 | 38.66 | 21.34
440 | 46.79 | 55.58 | 40.07 | 47.81 | 56.67 | 69.8 | 58.99 | 71.61 | 59.14 | 51.82 | 41.82 | 38.83 | 0.18 | 6.2 | 15.35 | 0.18 | 0.31 | 31.52 | 7.08 | 0.82 | 29.95 | 11.37 | 28.44 | 20.68 | 22.39 | 24.38 | 0.13 | 3.79 | 2.14 | 0.95 | 2.33 | 0.31 | 3.7 | 3.16 | 9.2 | 1.61 | 0.05 | 0.88 | 0.04 | 34.71 | 45.92 | 25.73 | 33.46 | 70.61 | 76.19 | 73.96 | 43.84 | 72.5 | 59.2 | 63.79 | 71.68 | 74.2 | 60.23 | 29.2 | 31.97 | 18.87 | 4.68 | 5.41 | 15.43 | 51.42 | 48.79 | 61.82 | 61.92 | 13.54 | 6.18 | 52.95 | 24.82 | 51.22 | 28.77 | 48.74 | 8.76 | 76.72 | 78.56 | 69.98 | 79 | 77.08 | 70.45 | 65.97 | 54.12 | 66.6 | 69.14 | 57.68 | 61.89 | 48.03 | 22.82 | 58.85 | 76.87 | 71.23 | 83.09 | 72.92 | 74.62 | 79.37 | 81.69 | 68.18 | 72.03 | 75.02 | 74.22 | 66.38 | 80.55 | 73.13 | 73.29 | 65.17 | 57.18 | 61.35 | 43.05 | 49.25 | 74.99 | 72.23 | 77.24 | 38.45 | 83.53 | 38.84 | 17.44 | 34.81 | 31.48 | 67.71 | 60.96 | 54.07 | 58.22 | 59.98 | 45.93 | 22.79 | 37.32 | 42.01 | 37.59 | 56.68 | 24.54 | 25.56 | 7.55 | 0.83 | 45.23 | 22.83 | 11.86 | 6.06 | 1.32 | 0.17 | 0.46 | 0.03 | 36.6 | 17.51 | 7.86 | 10.18 | 10.64 | 20.57 | 36.21 | 54.49 | 41.08 | 13.37
460 | 35.86 | 48.7 | 32.98 | 42.28 | 49.22 | 63.6 | 51.71 | 77.09 | 64.26 | 64.53 | 49.56 | 34.73 | 0.38 | 17.34 | 13.93 | 1.15 | 1.08 | 28.56 | 5.91 | 1.68 | 18.99 | 19.29 | 17.54 | 20.69 | 14.65 | 13.19 | 0.09 | 2.59 | 1.07 | 0.89 | 7.06 | 0.09 | 1.58 | 0.59 | 3.35 | 0.31 | 0.08 | 0.17 | 0.04 | 24.35 | 34.26 | 14.84 | 15.3 | 63.76 | 71.25 | 71.44 | 40.16 | 65.73 | 48.18 | 55.72 | 66.71 | 66.53 | 52.86 | 10.85 | 18.53 | 10.31 | 4.94 | 4.23 | 5.3 | 35.47 | 34.31 | 46.4 | 49.77 | 7.31 | 1.92 | 38.22 | 20.78 | 38.13 | 15.16 | 27.86 | 5.72 | 72.46 | 76.06 | 63.66 | 77.85 | 74.68 | 67.6 | 61.52 | 45.82 | 59.96 | 62.54 | 48.03 | 51.1 | 34.94 | 14.63 | 52.07 | 74.57 | 67.85 | 84.31 | 68.81 | 70.98 | 80.69 | 84.57 | 69.2 | 67.19 | 78.49 | 71.56 | 59.37 | 82.54 | 77.22 | 75.92 | 71.3 | 63.97 | 71.7 | 54.81 | 62.88 | 74.65 | 77.52 | 77.32 | 56 | 83.83 | 51.43 | 31.35 | 39.11 | 33.46 | 64.86 | 49.2 | 61.86 | 51.48 | 61.99 | 42.94 | 24.37 | 49.96 | 34.42 | 39.58 | 52.16 | 36.51 | 36.42 | 8.39 | 5.96 | 53.39 | 34.7 | 32.69 | 8.18 | 8.19 | 2.73 | 1.03 | 0.26 | 46.76 | 27.47 | 15.34 | 23.11 | 22.27 | 28.3 | 40.14 | 57.67 | 42.71 | 18.44
480 | 29.03 | 46.71 | 30.5 | 38.38 | 45.43 | 58.81 | 47.02 | 80.91 | 78.31 | 73.61 | 71.33 | 37.79 | 16.69 | 60.13 | 21.43 | 27.94 | 6.43 | 34.12 | 10.5 | 3.78 | 15.45 | 45.11 | 13.5 | 19.66 | 12.42 | 8.61 | 0.06 | 4.15 | 1.31 | 2.34 | 27.15 | 0.06 | 1.27 | 0.26 | 1.33 | 0.09 | 0.04 | 0.09 | 0.05 | 18.53 | 26.06 | 8.95 | 6.48 | 57.26 | 64.05 | 67.18 | 38.47 | 58.66 | 37.98 | 45.77 | 59.95 | 57.59 | 46.8 | 2.62 | 9.45 | 6.45 | 7.48 | 4.72 | 1.45 | 21.59 | 18.84 | 30.56 | 36.11 | 4.06 | 0.71 | 18.48 | 19.28 | 27.01 | 7.23 | 12.1 | 4.81 | 66.55 | 71.48 | 55.38 | 74.92 | 68.37 | 61.14 | 52.33 | 29 | 50.88 | 49.37 | 30.63 | 33.88 | 18.23 | 9.47 | 35.04 | 71.23 | 62.42 | 83.26 | 62.6 | 65.93 | 79.65 | 85.17 | 63.6 | 60.33 | 73.98 | 68.26 | 49.43 | 82.65 | 71.65 | 70.01 | 61.93 | 62.1 | 74.53 | 62.91 | 66.77 | 68.54 | 77.05 | 74.71 | 65.39 | 82.94 | 38.3 | 38.18 | 51.92 | 42.2 | 55.56 | 36.36 | 49.75 | 43.74 | 51.16 | 33.06 | 10.78 | 37.54 | 26.8 | 26.37 | 41.65 | 28.27 | 18.63 | 15.86 | 39.46 | 74.88 | 70.48 | 57.65 | 16.07 | 49.09 | 44.69 | 3.84 | 8.11 | 72.23 | 58.8 | 25.98 | 35.93 | 34.3 | 61.95 | 52.02 | 66.12 | 43.47 | 32.78
500 | 26.96 | 48.94 | 32.42 | 37.88 | 45.81 | 56.75 | 46.04 | 83.79 | 80.83 | 79.99 | 72.29 | 47.52 | 74.19 | 73.42 | 43.14 | 62.12 | 30.2 | 48.51 | 27.37 | 10.07 | 19.09 | 44.79 | 15.19 | 20.21 | 14.49 | 8.86 | 0.03 | 11.26 | 3.12 | 3.59 | 26.98 | 0.15 | 1.87 | 0.38 | 0.77 | 0.04 | 0.01 | 0.04 | 0.04 | 16.7 | 21.56 | 6.51 | 3.3 | 51.99 | 58.25 | 61.78 | 31.22 | 52.74 | 30.27 | 36.26 | 51.66 | 49 | 42.76 | 0.44 | 4.31 | 5.53 | 4.05 | 1.49 | 0.41 | 12.5 | 7.75 | 18.12 | 22.49 | 2.79 | 0.35 | 5.25 | 10.09 | 18.66 | 3.28 | 4.2 | 5.25 | 59.27 | 66.51 | 46.78 | 71.44 | 60.16 | 53.19 | 41.57 | 13.5 | 41.4 | 35.31 | 14.5 | 18.98 | 6.44 | 3.32 | 17.66 | 66.87 | 57.42 | 80.37 | 57.03 | 58.64 | 75.31 | 83.62 | 53.42 | 51.5 | 63.46 | 61.15 | 41.41 | 80.82 | 59.2 | 58.46 | 43.95 | 53.03 | 69.99 | 66.71 | 60.26 | 59 | 71.94 | 69.81 | 63.11 | 80.73 | 17.4 | 32.38 | 45.56 | 31.61 | 43.06 | 25.88 | 29.34 | 30.69 | 34.92 | 21.3 | 2.19 | 16.99 | 14.79 | 11.81 | 29.33 | 12.16 | 3.89 | 38.05 | 54.83 | 78.28 | 77 | 73.94 | 35.88 | 63.62 | 76.95 | 14.49 | 16.31 | 73.57 | 58.45 | 38.39 | 39.33 | 41.13 | 85.02 | 48.99 | 64.23 | 43.54 | 28.3
520 | 29.69 | 53.94 | 37.58 | 41.49 | 49.66 | 58.49 | 48.98 | 85.4 | 82.31 | 83.37 | 70.06 | 56.76 | 85.75 | 78.59 | 64.14 | 76.67 | 63.64 | 61.19 | 47.97 | 26.93 | 28.79 | 38.6 | 20.34 | 23.91 | 20.07 | 10.96 | 0.05 | 22.45 | 6.89 | 6.13 | 20.33 | 0.49 | 3.66 | 0.97 | 0.75 | 0.08 | 0.05 | 0.03 | 0.01 | 18.71 | 20.79 | 6.34 | 2.93 | 49.59 | 51.79 | 57.29 | 23.59 | 49.42 | 26.31 | 29 | 45.03 | 41.94 | 40.21 | 0.11 | 2.4 | 6.88 | 1.6 | 0.5 | 0.19 | 8.16 | 3.45 | 11.49 | 14.11 | 1.69 | 0.27 | 1.56 | 5.29 | 12.14 | 1.33 | 1.37 | 5.9 | 52.61 | 60.73 | 37.48 | 66.44 | 52 | 43.54 | 29.85 | 5.61 | 31.4 | 24.39 | 6.32 | 10.08 | 2.16 | 0.99 | 7.87 | 60.13 | 50.96 | 75.52 | 49.9 | 49.82 | 68.83 | 79.57 | 40.33 | 41.02 | 49.53 | 48.96 | 32.57 | 77.22 | 43.47 | 43.59 | 25.2 | 37.15 | 59.83 | 61.16 | 47.02 | 48.29 | 61.93 | 64.34 | 51.54 | 77.98 | 4.55 | 18.09 | 32.88 | 16.52 | 29.92 | 15.81 | 12.5 | 15.42 | 20.42 | 10.54 | 0.21 | 4.57 | 4.68 | 3.42 | 17.76 | 2.75 | 0.32 | 59.8 | 59.02 | 78.58 | 77.73 | 79.91 | 53.17 | 62.33 | 72.2 | 25.88 | 11.39 | 69.04 | 47.65 | 43.83 | 28.25 | 37.24 | 87.15 | 42.71 | 59.79 | 43.17 | 20.57
540 | 38.41 | 68.05 | 46.73 | 50.08 | 57.71 | 64.17 | 56.36 | 86.89 | 84.11 | 86.02 | 72.56 | 65.13 | 86.61 | 82.76 | 74.86 | 82.63 | 79.34 | 69.94 | 61.75 | 51.02 | 58.39 | 43.47 | 41.96 | 33.41 | 41.28 | 25.88 | 0.19 | 35.28 | 14.45 | 22.58 | 24.84 | 2.43 | 8.46 | 9.94 | 1.44 | 0.15 | 0.07 | 0.03 | 0.03 | 25.79 | 24.53 | 8.93 | 4.92 | 51.49 | 55.64 | 55.7 | 27.71 | 50.23 | 27.06 | 26.88 | 42.87 | 40.72 | 40.01 | 0.07 | 1.45 | 11.93 | 2.84 | 0.35 | 0.15 | 7.43 | 2.99 | 9.63 | 8.14 | 1.68 | 0.33 | 0.68 | 3.75 | 8.51 | 0.62 | 0.72 | 5.89 | 48.45 | 57.34 | 29.69 | 60.5 | 45.27 | 33.67 | 19.45 | 1.71 | 23.19 | 17.09 | 2.07 | 5.75 | 0.55 | 0.3 | 2.53 | 55.03 | 50.01 | 67.81 | 47.55 | 41.06 | 59.09 | 70.63 | 25.74 | 31.07 | 32.42 | 33.9 | 31.51 | 70.72 | 25.57 | 26.8 | 9.75 | 18.4 | 45.63 | 43.43 | 30.7 | 36.9 | 45.88 | 56.76 | 36.34 | 74.34 | 0.45 | 6.14 | 21.15 | 5.68 | 18.06 | 12.75 | 2.89 | 5.05 | 9.49 | 3.65 | 0.02 | 0.52 | 0.78 | 0.52 | 9.01 | 0.23 | 0.03 | 64.07 | 58.54 | 78.19 | 77.02 | 79.34 | 51.64 | 55.21 | 54.89 | 20.13 | 5.64 | 61.65 | 33 | 33.91 | 14.16 | 23.92 | 86.9 | 43.99 | 60.97 | 41.73 | 23.78
560 | 50.21 | 73.52 | 56.46 | 59.7 | 65.82 | 71.11 | 63.79 | 87.7 | 84.6 | 87.44 | 72.48 | 72.08 | 87.19 | 84.86 | 80.4 | 84.17 | 85.05 | 76.22 | 70.41 | 74.8 | 73.88 | 43.79 | 52.37 | 45.13 | 53.01 | 33.6 | 1.21 | 48.15 | 26.01 | 33.42 | 25.09 | 9.45 | 17.52 | 19.29 | 3.84 | 0.63 | 0.17 | 0.05 | 0.03 | 35.92 | 32.7 | 15.3 | 12.52 | 56.75 | 55.89 | 58.34 | 28.18 | 55.86 | 33.65 | 30.03 | 46.35 | 44.06 | 41.7 | 0.17 | 2.55 | 21.14 | 2.98 | 0.65 | 0.55 | 11.3 | 6.65 | 12.95 | 10.41 | 1.93 | 0.56 | 0.26 | 4.57 | 7.42 | 0.47 | 0.82 | 6.43 | 48.31 | 56.19 | 26.24 | 57.41 | 44.23 | 28.5 | 14.4 | 1.29 | 19.42 | 15.69 | 1.71 | 5.22 | 0.55 | 0.18 | 1.73 | 48.19 | 44.96 | 61.89 | 40.42 | 34.55 | 51.4 | 56.17 | 18.13 | 24.82 | 22.27 | 22.2 | 25.61 | 62.79 | 16.08 | 17.8 | 4.24 | 8.45 | 33.98 | 21.19 | 19.31 | 30.91 | 30.89 | 52.17 | 22.97 | 71.61 | 0.04 | 1.86 | 12.15 | 1.68 | 12.1 | 8.44 | 0.82 | 1.41 | 5.3 | 1.59 | 0.03 | 0.09 | 0.13 | 0.11 | 4.88 | 0.04 | 0.01 | 56.59 | 52.28 | 76.64 | 73.91 | 74.49 | 38.78 | 43.22 | 32.06 | 8.53 | 2.13 | 50.11 | 21.54 | 18.13 | 5.37 | 11.26 | 86.8 | 40.96 | 59.16 | 41.17 | 22.45
580 | 69.12 | 80.18 | 72 | 75.18 | 78.56 | 79.79 | 75.54 | 87.9 | 84.68 | 87.71 | 79.54 | 81.38 | 87.36 | 85.32 | 84.85 | 84.98 | 86.62 | 83.6 | 79.65 | 85.89 | 80.77 | 63.71 | 69.23 | 67.34 | 66.35 | 58.2 | 14.73 | 69.25 | 54.28 | 57.26 | 48.95 | 32.39 | 45.28 | 46.22 | 18.94 | 8.36 | 0.25 | 0.74 | 0.33 | 58.01 | 53.31 | 36.92 | 31.66 | 69.4 | 71.53 | 62.65 | 50.79 | 68.83 | 51.71 | 40.44 | 52.7 | 56.28 | 48.09 | 0.74 | 3.54 | 46.74 | 24.23 | 2.86 | 3.26 | 27.74 | 29.4 | 20.71 | 10.44 | 5.38 | 1.94 | 3.36 | 6.35 | 9.39 | 0.76 | 2.8 | 8.56 | 48.25 | 57.17 | 25.22 | 53.71 | 43.25 | 23.18 | 9.85 | 0.52 | 17.44 | 14.45 | 0.77 | 5.25 | 0.28 | 0.09 | 0.63 | 43.06 | 45.63 | 51.87 | 37.9 | 27.65 | 40.03 | 43.78 | 9.65 | 18.27 | 11.23 | 12.12 | 26.79 | 52.81 | 6.83 | 8.54 | 0.99 | 2.49 | 22.18 | 8.65 | 9.86 | 22.79 | 17.74 | 45.86 | 13.4 | 67.24 | 0.02 | 0.38 | 6.32 | 0.33 | 6.85 | 7.81 | 0.11 | 0.29 | 2.05 | 0.45 | 0.03 | 0.04 | 0.01 | 0.03 | 2.46 | 0.03 | 0.02 | 44 | 41.63 | 74.4 | 69.84 | 68.16 | 23.25 | 29.85 | 18.26 | 1.96 | 0.69 | 37.1 | 11.55 | 6.57 | 1.81 | 4.02 | 86.06 | 47.25 | 64.49 | 39.93 | 38.55
600 | 82.38 | 84.41 | 82.03 | 84.99 | 86.41 | 85.22 | 82.57 | 88.08 | 84.82 | 87.88 | 84.42 | 86.81 | 87.56 | 85.46 | 87.17 | 85.5 | 87.15 | 87.75 | 84.97 | 88.51 | 84.59 | 79.91 | 81.53 | 83.58 | 76.04 | 80.44 | 54.48 | 83.6 | 79.76 | 78.87 | 71.63 | 64.54 | 74.64 | 75.52 | 51.79 | 39.82 | 7.77 | 22.41 | 2.45 | 76.62 | 74.01 | 65.37 | 58.46 | 80.5 | 83.22 | 74.42 | 72.76 | 80.49 | 71.41 | 62.77 | 70.38 | 75.74 | 57.28 | 15.11 | 20.94 | 73.09 | 68.4 | 28.61 | 23.11 | 56.04 | 65.06 | 55.51 | 32.42 | 17.61 | 6.99 | 24.54 | 16.04 | 16.69 | 2.63 | 11.05 | 15.54 | 56.06 | 63.34 | 31.22 | 56.27 | 48.41 | 26.17 | 11.81 | 1.6 | 22.26 | 19.33 | 2.56 | 8.96 | 2.06 | 0.19 | 1.49 | 40.62 | 42.24 | 51.3 | 31.79 | 26.53 | 39.61 | 37.67 | 9.71 | 17.26 | 10.54 | 8.54 | 23 | 46.27 | 6.29 | 8.19 | 0.79 | 1.59 | 17.88 | 3.8 | 6.97 | 24.15 | 13.13 | 45.59 | 7.95 | 67.89 | 0.01 | 0.13 | 4.38 | 0.14 | 7.77 | 7.54 | 0.08 | 0.11 | 2.05 | 0.51 | 0.03 | 0.03 | 0.01 | 0.02 | 2.66 | 0.01 | 0.02 | 32.88 | 29.6 | 70.98 | 64.29 | 61.64 | 13.02 | 17.87 | 10.57 | 0.41 | 0.32 | 24.58 | 8.4 | 2.15 | 0.54 | 1.29 | 85.18 | 47.82 | 65.32 | 39.77 | 48.63
620 | 86.43 | 85.17 | 84.62 | 87.37 | 88.25 | 87.04 | 84.11 | 88.13 | 84.96 | 87.93 | 85.2 | 88.03 | 87.6 | 85.66 | 87.78 | 85.56 | 87.33 | 88.62 | 86.36 | 89.07 | 85.23 | 82.73 | 83.63 | 87.67 | 77.7 | 84.87 | 77.64 | 87.11 | 86.87 | 83.15 | 72.97 | 80.88 | 84.37 | 81.85 | 75.18 | 70.58 | 50.08 | 58.62 | 11.27 | 83.02 | 83.52 | 80.37 | 77.65 | 85.4 | 85.25 | 79.47 | 77.12 | 85.93 | 81.92 | 76.76 | 78.13 | 85.2 | 67.57 | 43.12 | 61.14 | 83.14 | 80.71 | 61.98 | 62.25 | 76.85 | 81.98 | 78.5 | 71.54 | 36.86 | 20.15 | 54.76 | 16.56 | 32.65 | 11.08 | 29.67 | 31.15 | 59.45 | 64.24 | 40.1 | 59.27 | 49.97 | 29.54 | 13.98 | 2.94 | 29.21 | 20.7 | 4.97 | 10.3 | 5.75 | 0.33 | 2.34 | 39.94 | 37.89 | 49.86 | 26.32 | 26.27 | 38.2 | 36.82 | 8.95 | 17.3 | 9.5 | 8.01 | 18.11 | 42.22 | 5.55 | 7.56 | 0.66 | 1.14 | 16.08 | 1.73 | 5.9 | 23.46 | 10.5 | 47.12 | 6.52 | 67.42 | 0.01 | 0.11 | 3.96 | 0.14 | 8.6 | 7.72 | 0.07 | 0.11 | 1.84 | 0.57 | 0.06 | 0.03 | 0.03 | 0.01 | 3.18 | 0.03 | 0.03 | 21.55 | 18.33 | 66.81 | 57.57 | 53 | 5.58 | 8.88 | 6.93 | 0.04 | 0.3 | 13.93 | 7.6 | 0.46 | 0.36 | 0.42 | 83.85 | 43.92 | 62.17 | 40.58 | 41.83
640 | 87.53 | 85.32 | 85.35 | 87.95 | 88.68 | 87.71 | 84.43 | 88.33 | 84.92 | 88.11 | 85.31 | 88.4 | 87.86 | 85.87 | 88.08 | 85.6 | 87.55 | 88.99 | 86.82 | 89.42 | 85.37 | 83.15 | 83.85 | 88.51 | 78.09 | 85.62 | 84.08 | 87.75 | 87.96 | 83.89 | 70.14 | 84.97 | 86.62 | 82.65 | 83.49 | 83.07 | 73.45 | 67.48 | 32.76 | 84.74 | 86.38 | 85.14 | 85.57 | 86.87 | 85.46 | 79.99 | 77.78 | 87.55 | 85.29 | 79.49 | 78.77 | 87.01 | 76.31 | 50.01 | 75.22 | 85.8 | 82.14 | 68.68 | 79.97 | 84.33 | 85.84 | 82.42 | 82.75 | 58.64 | 42.96 | 73.2 | 11.41 | 54.68 | 32.48 | 53.64 | 52.74 | 57.64 | 64.06 | 49.28 | 61.98 | 50.06 | 33.14 | 16.89 | 3.48 | 36.85 | 20.99 | 5.74 | 10.76 | 7.37 | 0.22 | 2.7 | 36.45 | 34.98 | 49.1 | 23.83 | 24.59 | 37.45 | 39.48 | 8.79 | 15.98 | 9.17 | 6.2 | 15.91 | 41.45 | 5.42 | 7.63 | 0.72 | 1.09 | 15.28 | 1.47 | 5.46 | 23.03 | 10.1 | 48.28 | 6.01 | 67.03 | 0.02 | 0.11 | 3.44 | 0.09 | 9.95 | 5.77 | 0.09 | 0.09 | 1.9 | 0.89 | 0.03 | 0.03 | 0.03 | 0.07 | 4.38 | 0.03 | 0.02 | 15.2 | 11.53 | 63.43 | 52.07 | 46.93 | 2.74 | 4.45 | 6.53 | 0.02 | 0.19 | 8.12 | 5.97 | 0.13 | 0.32 | 0.19 | 82.87 | 41.64 | 59.92 | 41.35 | 34.39
660 | 88.09 | 85.59 | 85.52 | 87.99 | 88.71 | 87.82 | 84.72 | 88.38 | 85.52 | 88.14 | 85.57 | 88.38 | 87.85 | 86.03 | 88.14 | 85.74 | 87.61 | 89.02 | 86.95 | 89.43 | 85.54 | 83.57 | 84.2 | 88.72 | 78.29 | 85.95 | 86.07 | 87.91 | 88.23 | 84.39 | 67.85 | 85.75 | 87.37 | 83.4 | 85.74 | 86.62 | 80.14 | 68.1 | 58.63 | 85.24 | 87.25 | 86.41 | 87.88 | 87.33 | 85.84 | 81.68 | 78.52 | 88.03 | 86.06 | 80.14 | 81.02 | 87.71 | 81.64 | 60.7 | 81.3 | 86.55 | 82.88 | 69.99 | 84.57 | 86.12 | 87.27 | 83.54 | 86.05 | 75.12 | 65.08 | 78.53 | 8.61 | 72.65 | 58.84 | 72.83 | 70.2 | 66.76 | 76.32 | 68.73 | 74.97 | 68.54 | 57.44 | 43.78 | 23.33 | 60.24 | 47.69 | 28.33 | 36.65 | 30.94 | 3.35 | 19.09 | 50.37 | 33.99 | 68.34 | 21.72 | 36.55 | 60.72 | 42.51 | 34.03 | 27.31 | 34.12 | 18.3 | 13.85 | 40.92 | 28.08 | 31.8 | 12.76 | 5.31 | 26.7 | 1.79 | 13.45 | 49.13 | 16.11 | 45.82 | 8.44 | 77.67 | 0.2 | 0.89 | 10.24 | 2 | 35.56 | 15.27 | 5.36 | 1.91 | 16.26 | 13.98 | 0.48 | 1.13 | 0.25 | 2.37 | 14.82 | 0.48 | 0.18 | 13.3 | 8.36 | 60.9 | 48.29 | 44.8 | 2.08 | 2.83 | 6.9 | 0.04 | 2.36 | 5.61 | 20.04 | 0.1 | 0.53 | 0.19 | 82.43 | 39.31 | 57.82 | 37.14 | 29.59
680 | 88.21 | 85.78 | 85.57 | 87.86 | 88.64 | 87.65 | 85.49 | 88.26 | 86.24 | 88.01 | 85.78 | 88.27 | 87.66 | 85.96 | 88.01 | 85.71 | 87.48 | 88.87 | 86.8 | 89.26 | 85.45 | 83.78 | 84.44 | 88.62 | 78.29 | 86.18 | 86.63 | 87.81 | 88.19 | 84.8 | 66 | 85.86 | 87.53 | 83.98 | 86.17 | 87.32 | 82.63 | 68.09 | 75.5 | 85.2 | 87.27 | 86.62 | 88.64 | 87.32 | 86.22 | 83.76 | 79.12 | 88 | 85.95 | 80.38 | 83.71 | 87.83 | 83.84 | 74.88 | 84.19 | 86.61 | 83.46 | 71.95 | 85.57 | 86.26 | 87.79 | 84.33 | 87.25 | 83.22 | 77.77 | 79.87 | 6.92 | 81.9 | 75.92 | 83.44 | 79.32 | 79.74 | 84.56 | 81.95 | 83.38 | 82.52 | 77.81 | 73.25 | 62.2 | 78.53 | 75.51 | 65.99 | 71.24 | 64.63 | 32.74 | 48.51 | 74.57 | 42.07 | 83.09 | 28.25 | 61.99 | 80.6 | 37.46 | 70.67 | 55.92 | 70 | 56.82 | 19.43 | 29.41 | 67.48 | 68.42 | 54.65 | 10 | 47.62 | 1.33 | 33.31 | 75.48 | 15.66 | 36.03 | 20.76 | 84.98 | 2.43 | 8.17 | 38.58 | 29.03 | 70.77 | 51.29 | 42.74 | 28.57 | 53.1 | 55.77 | 20.3 | 21.96 | 11.22 | 25.77 | 23.9 | 14.2 | 14.14 | 10.81 | 6.57 | 59.87 | 46.15 | 41.55 | 1.37 | 1.98 | 4.75 | 0.04 | 28.35 | 4.25 | 58.9 | 0.08 | 3.69 | 0.22 | 81.59 | 44.84 | 60.21 | 28.16 | 26.17
700 | 88.26 | 85.91 | 85.74 | 87.95 | 88.73 | 87.96 | 86.54 | 88.39 | 86.55 | 88.05 | 86.04 | 88.34 | 87.75 | 86.08 | 88.15 | 85.89 | 87.49 | 88.94 | 86.94 | 89.32 | 85.62 | 84.04 | 84.62 | 88.69 | 78.46 | 86.29 | 86.76 | 87.84 | 88.18 | 85.16 | 68.19 | 85.68 | 87.61 | 84.36 | 86.4 | 87.57 | 83.5 | 69.68 | 82.35 | 85.35 | 87.44 | 86.82 | 88.7 | 87.41 | 86.41 | 84.43 | 79.4 | 88.1 | 86.26 | 80.49 | 84.71 | 88.01 | 84.76 | 80.21 | 84.93 | 86.69 | 83.87 | 74.72 | 85.83 | 86.34 | 87.93 | 84.67 | 87.6 | 86.19 | 82.5 | 80.15 | 9.44 | 85.38 | 82.65 | 87.83 | 82.7 | 83.94 | 86.72 | 85.91 | 85.82 | 86.35 | 83.88 | 83.5 | 79.51 | 84.4 | 84.35 | 81.48 | 83.75 | 77.07 | 64.3 | 71.33 | 83.04 | 58.54 | 87.12 | 47.59 | 77.59 | 86.21 | 52.41 | 84.44 | 75.9 | 83.51 | 78.02 | 38.44 | 63.86 | 83.73 | 82.85 | 79.22 | 21.49 | 68.6 | 1.43 | 58.6 | 84.06 | 29.41 | 51.54 | 46.61 | 86.96 | 4.5 | 32.69 | 67.38 | 64.7 | 84.17 | 74.64 | 74 | 64.35 | 75.86 | 79.51 | 62.72 | 58.55 | 45.57 | 51.62 | 41.12 | 49.88 | 57.21 | 12.42 | 9.19 | 64.17 | 51.18 | 43.54 | 1.85 | 3.23 | 7.25 | 0.06 | 63.43 | 6.44 | 77.66 | 0.19 | 21.69 | 0.64 | 82.11 | 59.3 | 68.22 | 43.98 | 30.33
720 | 88.29 | 86.12 | 85.93 | 87.92 | 88.77 | 88.06 | 87.18 | 88.38 | 86.67 | 88.02 | 86.18 | 88.34 | 87.67 | 86.17 | 88.18 | 85.93 | 87.37 | 88.93 | 86.92 | 89.19 | 85.75 | 84.25 | 84.78 | 88.62 | 78.7 | 86.59 | 86.8 | 87.68 | 88.09 | 85.36 | 76.29 | 86.13 | 87.6 | 84.57 | 86.41 | 87.55 | 84.19 | 74.28 | 84.83 | 85.42 | 87.45 | 86.91 | 88.82 | 87.31 | 86.62 | 84.83 | 79.74 | 88.18 | 86.33 | 80.65 | 85.09 | 88.09 | 85.11 | 81.91 | 85.57 | 86.7 | 84.23 | 79.62 | 86.01 | 86.29 | 88.02 | 85.11 | 87.96 | 87.15 | 84.23 | 80.5 | 25.78 | 86.67 | 85.15 | 89.49 | 84.13 | 84.89 | 87.36 | 87.01 | 86.55 | 87.35 | 85.35 | 86.31 | 84.4 | 86.2 | 86.42 | 85.59 | 86.58 | 80.38 | 75.65 | 81.8 | 84.67 | 73.56 | 87.99 | 68.44 | 82.41 | 87.58 | 58.86 | 87.6 | 82.69 | 86.71 | 83 | 61.97 | 73.24 | 87.55 | 86.46 | 85.6 | 22.51 | 81.89 | 2.2 | 76.93 | 86.44 | 30.71 | 53.53 | 71.5 | 87.53 | 5.09 | 64.01 | 78.68 | 77.58 | 87.32 | 80.97 | 83.64 | 77.43 | 84.21 | 85.72 | 81.24 | 78.48 | 68.36 | 66.93 | 44.66 | 76.09 | 79.45 | 24.32 | 25.05 | 73.71 | 65.46 | 55.15 | 7.31 | 14.49 | 6.22 | 0.21 | 76.72 | 21.45 | 82.34 | 0.99 | 55.2 | 4.14 | 84.19 | 72.61 | 77.37 | 48.36 | 48.87
740 | 88.47 | 86.31 | 86.39 | 88.05 | 89 | 88.22 | 87.67 | 88.39 | 86.85 | 88.09 | 86.43 | 88.49 | 87.76 | 86.39 | 88.36 | 86.1 | 87.32 | 89.08 | 87.09 | 89.09 | 85.95 | 84.68 | 85.04 | 88.67 | 79.12 | 86.97 | 86.85 | 87.51 | 87.99 | 85.57 | 83.43 | 86.62 | 87.63 | 84.97 | 86.8 | 87.66 | 84.85 | 79.47 | 85.89 | 86.12 | 87.65 | 87.2 | 88.94 | 87.06 | 86.9 | 85.16 | 80.16 | 88.42 | 86.56 | 80.71 | 85.49 | 88.28 | 85.53 | 82.87 | 86.42 | 86.95 | 84.89 | 83.56 | 86.28 | 86.62 | 88.12 | 85.47 | 88.48 | 87.64 | 85.16 | 80.91 | 54.71 | 87.46 | 86.32 | 90.12 | 85.08 | 85.47 | 87.93 | 87.63 | 87.13 | 87.85 | 86.18 | 87.44 | 86.21 | 87.16 | 87.23 | 86.9 | 87.33 | 81.53 | 79.65 | 85.71 | 85.3 | 81.19 | 88.35 | 80.01 | 83.95 | 88.06 | 65.98 | 88.42 | 84.64 | 87.56 | 84.28 | 76.41 | 77.72 | 88.43 | 87.5 | 87.1 | 34.72 | 86.98 | 10.92 | 84.47 | 87.29 | 43.05 | 63.13 | 83.18 | 87.96 | 16.86 | 80.97 | 81.92 | 81.45 | 88.11 | 82.99 | 86.1 | 81.37 | 86.87 | 87.21 | 85.85 | 85.11 | 77.51 | 77.89 | 57.03 | 86.15 | 85.5 | 48.04 | 52.86 | 81.38 | 78.15 | 70.46 | 27.61 | 42.97 | 13.91 | 4 | 80.64 | 50.96 | 84.21 | 10.13 | 77.18 | 21.18 | 86.53 | 79.36 | 82.91 | 52.12 | 69.87
L* | 81.518 | 88.76 | 83.344 | 85.125 | 87.388 | 89.088 | 86.222 | 94.76 | 93.385 | 94.334 | 90.413 | 88.87 | 93.414 | 92.714 | 90.434 | 91.907 | 90.665 | 89.98 | 86.729 | 85.844 | 85.782 | 81.179 | 80.514 | 79.913 | 79.107 | 75.312 | 57.271 | 79.853 | 72.462 | 73.872 | 72.093 | 63.325 | 68.718 | 68.651 | 58.128 | 53.012 | 41.288 | 44.992 | 26.239 | 75.941 | 75.291 | 66.624 | 63.677 | 85.066 | 86.003 | 84.673 | 74.532 | 84.934 | 75.911 | 73.32 | 80.166 | 81.018 | 76.356 | 39.975 | 48.72 | 69.942 | 61.947 | 47.901 | 47.974 | 64.021 | 64.053 | 64.2 | 59.103 | 43.197 | 33.064 | 48.176 | 36.009 | 49.269 | 28.797 | 39.642 | 44.879 | 78.045 | 82.323 | 65.148 | 81.919 | 75.357 | 64.188 | 50.939 | 25.479 | 58.513 | 53.084 | 28.124 | 37.952 | 23.362 | 10.453 | 27.109 | 75.36 | 73.453 | 82.251 | 69.218 | 66.357 | 76.625 | 78.893 | 53.194 | 58.704 | 57.165 | 56.232 | 59.178 | 81.257 | 51.882 | 53.405 | 37.749 | 43.414 | 64.952 | 55.589 | 53.617 | 64.355 | 62.665 | 77.68 | 56.292 | 87.817 | 19.168 | 29.21 | 45.65 | 29.339 | 47.764 | 40.876 | 28.046 | 29.284 | 36.876 | 26.859 | 8.04 | 19.944 | 17.929 | 17.072 | 35.388 | 15.934 | 10.621 | 71.645 | 70.354 | 88.682 | 86.374 | 85.692 | 60.205 | 65.673 | 62.706 | 34.217 | 22.888 | 70.993 | 54.778 | 47.533 | 36.314 | 42.699 | 93.666 | 72.67 | 82.94 | 70.183 | 63.646
A* | 29.991 | 12.508 | 23.611 | 22.33 | 18.161 | 13.242 | 17.069 | 0.398 | -0.107 | 0.287 | 5.499 | 13.618 | -1.131 | -0.635 | 8.976 | 1.079 | 8.234 | 11.316 | 16.431 | 24.644 | 21.542 | 22.171 | 30.42 | 33.494 | 27.735 | 42.116 | 66.054 | 33.221 | 48.812 | 43.137 | 32.141 | 59.802 | 53.976 | 52.999 | 63.311 | 66.552 | 64.99 | 64.284 | 50.61 | 38.147 | 38.796 | 53.404 | 57.836 | 19.18 | 17.532 | 12.504 | 33.837 | 19.816 | 35.127 | 32.093 | 20.072 | 25.377 | 19.398 | 61.732 | 62.798 | 50.535 | 61.767 | 63.276 | 67.221 | 54.321 | 61.052 | 51.914 | 49.907 | 55.4 | 53.49 | 63.977 | 20.772 | 37.166 | 49.21 | 57.814 | 42.53 | 6.419 | 4.481 | 10.328 | -0.892 | 3.192 | -3.269 | -5.384 | 17.219 | 8.379 | 7.21 | 19.884 | 17.743 | 34.762 | 20.563 | 7.961 | -10.606 | -7.98 | -11.3 | -16.707 | -14.003 | -15.002 | -24.114 | -24.303 | -16.384 | -31.071 | -36.468 | -11.755 | -19.64 | -33.504 | -29.408 | -30.58 | -51.756 | -33.55 | -70.036 | -44.109 | -12.895 | -43.637 | -8.993 | -49.21 | -3.729 | -13.856 | -51.209 | -39.037 | -36.095 | -13.52 | -3.357 | -17.821 | -23.094 | -20.032 | -6.662 | 19.528 | -7.724 | -3.25 | 1.511 | -15.181 | -6.917 | 13.185 | -31.816 | -38.174 | -8.026 | -14.388 | -18.185 | -52.066 | -54.711 | -67.936 | -63.441 | -38.718 | -46.459 | -44.491 | -69.731 | -64.674 | -68.702 | -4.173 | -0.283 | 0.462 | -2.166 | 14.816
B* | 21.625 | 19.509 | 28.497 | 22.416 | 17.316 | 7.883 | 13.373 | 8.709 | 13.469 | 20.149 | 20.877 | 34.267 | 94.006 | 57.638 | 66.399 | 87.383 | 107.938 | 43.185 | 82.809 | 112.837 | 49.648 | 42.618 | 43.994 | 47.806 | 48.888 | 43.727 | 96.357 | 91.425 | 95.876 | 100.434 | 55.208 | 103.742 | 83.505 | 85.367 | 48.707 | 72.598 | 69.847 | 63.682 | 44.513 | 27.746 | 13.438 | 28.138 | 16.906 | 1.392 | -2.28 | -4.508 | 7.327 | -0.305 | 0.078 | -10.321 | -8.329 | -7.291 | -3.847 | -15.124 | -9.206 | 44.64 | 55.84 | 34.362 | 18.366 | -7.033 | -3.779 | -17.755 | -29.121 | 9.314 | 15.001 | -33.157 | -31.334 | -35.229 | -38.78 | -41.595 | 19.283 | -16.896 | -12.246 | -31.509 | -14.388 | -22.265 | -35.522 | -52.28 | -78.015 | -39.248 | -48.998 | -76.575 | -64.095 | -71.612 | -65.25 | -81.026 | -23.362 | -20.654 | -18.292 | -28.695 | -35.712 | -24.972 | -24.138 | -53.781 | -45.502 | -54.003 | -53.662 | -37.295 | -18.729 | -61.224 | -58.205 | -77.631 | -64.059 | -35.088 | -36.676 | -45.123 | -39.971 | -44.625 | -20.629 | -34.177 | -8.912 | -83.876 | -49.666 | -42.346 | -62.42 | -59.703 | -60.301 | -83.182 | -81.394 | -72.314 | -72.128 | -69.961 | -81.263 | -81.85 | -79.115 | -68.823 | -72.481 | -77.268 | 49.415 | 41.982 | 14.359 | 26.91 | 37.927 | 32.882 | 26.317 | 25.949 | 25.446 | 4.872 | -9.556 | -16.394 | 0.152 | -28.968 | -17.851 | 44.224 | 2.795 | 2.88 | -1.188 | 18.568
Y | 66.45184324 | 78.783376 | 69.46222336 | 72.46265625 | 76.36662544 | 79.36671744 | 74.34233284 | 89.794576 | 87.20758225 | 88.98903556 | 81.74510569 | 78.978769 | 87.26175396 | 85.95885796 | 81.78308356 | 84.46896649 | 82.20142225 | 80.964004 | 75.21919441 | 73.69192336 | 73.58551524 | 65.90030041 | 64.82504196 | 63.86087569 | 62.57917449 | 56.71897344 | 32.79967441 | 63.76501609 | 52.50741444 | 54.57072384 | 51.97400649 | 40.10055625 | 47.22163524 | 47.12959801 | 33.78864384 | 28.10272144 | 17.04698944 | 20.24280064 | 6.88485121 | 57.67035481 | 56.68734681 | 44.38757376 | 40.54760329 | 72.36224356 | 73.96516009 | 71.69516929 | 55.55019024 | 72.13784356 | 57.62479921 | 53.758224 | 64.26587556 | 65.63916324 | 58.30238736 | 15.98000625 | 23.736384 | 48.91883364 | 38.37430809 | 22.94505801 | 23.01504676 | 40.98688441 | 41.02786809 | 41.2164 | 34.93164609 | 18.65980809 | 10.93228096 | 23.20926976 | 12.96648081 | 24.27434361 | 8.29267209 | 15.71488164 | 20.14124641 | 60.91022025 | 67.77076329 | 42.44261904 | 67.10722561 | 56.78677449 | 41.20099344 | 25.94781721 | 6.49179441 | 34.23771169 | 28.17911056 | 7.90959376 | 14.40354304 | 5.45783044 | 1.09265209 | 7.34897881 | 56.791296 | 53.95343209 | 67.65227001 | 47.91131524 | 44.03251449 | 58.71390625 | 62.24105449 | 28.29601636 | 34.46159616 | 32.67837225 | 31.62037824 | 35.02035684 | 66.02700049 | 26.91741924 | 28.52094025 | 14.24987001 | 18.84775396 | 42.18762304 | 30.90136921 | 28.74782689 | 41.41566025 | 39.26902225 | 60.341824 | 31.68789264 | 77.11825489 | 3.67412224 | 8.532241 | 20.839225 | 8.60776921 | 22.81399696 | 16.70847376 | 7.86578116 | 8.57552656 | 13.59839376 | 7.21405881 | 0.646416 | 3.97763136 | 3.21449041 | 2.91453184 | 12.52310544 | 2.53892356 | 1.12805641 | 51.33006025 | 49.49685316 | 78.64497124 | 74.60467876 | 73.43118864 | 36.24642025 | 43.12942929 | 39.32042436 | 11.70803089 | 5.23860544 | 50.40006049 | 30.00629284 | 22.59386089 | 13.18706596 | 18.23204601 | 87.73319556 | 52.809289 | 68.790436 | 49.25653489 | 40.50813316
(x) | 0.5425676 | 0.5063954 | 0.5493106 | 0.5300458 | 0.5103378 | 0.4822902 | 0.5007804 | 0.4642324 | 0.473195 | 0.4872321 | 0.4983828 | 0.5435711 | 0.7202246 | 0.5838419 | 0.6313183 | 0.6992891 | 0.8197484 | 0.5627861 | 0.7196775 | 0.901494 | 0.6034247 | 0.5917457 | 0.6088217 | 0.6268738 | 0.6251084 | 0.6361162 | 1.127899 | 0.819845 | 0.9198093 | 0.9371771 | 0.6782127 | 1.107641 | 0.8715572 | 0.8839496 | 0.7505296 | 0.9545831 | 1.115668 | 0.977324 | 1.10608 | 0.5785062 | 0.5411722 | 0.6199991 | 0.5959767 | 0.4789419 | 0.469058 | 0.4577497 | 0.5195751 | 0.4764662 | 0.5033315 | 0.4775045 | 0.4620338 | 0.4715816 | 0.4711093 | 0.5414459 | 0.5489612 | 0.6663074 | 0.7643234 | 0.731299 | 0.6583737 | 0.5235855 | 0.5412261 | 0.4947189 | 0.4688357 | 0.6165899 | 0.687463 | 0.4862285 | 0.399945 | 0.4337926 | 0.4479725 | 0.4576106 | 0.6341801 | 0.4243715 | 0.4308949 | 0.3980258 | 0.4183395 | 0.4081525 | 0.3638021 | 0.3099476 | 0.2634929 | 0.3744733 | 0.3478586 | 0.2813586 | 0.3203014 | 0.3208143 | 0.2409646 | 0.2358572 | 0.3819006 | 0.3901862 | 0.3943919 | 0.3544915 | 0.3442491 | 0.3721268 | 0.3588078 | 0.265276 | 0.310322 | 0.2581359 | 0.2417136 | 0.3358519 | 0.3783757 | 0.2261344 | 0.2460724 | 0.1593624 | 0.1257096 | 0.2991304 | 0.1515211 | 0.2223747 | 0.336591 | 0.2538191 | 0.3913512 | 0.2321864 | 0.4254066 | 0.1102029 | 0.01962083 | 0.2107235 | 0.09981609 | 0.2702303 | 0.2783466 | 0.1495977 | 0.1383151 | 0.1966371 | 0.1984645 | 0.2124433 | 0.144861 | 0.1507447 | 0.1693197 | 0.210981 | 0.1312292 | 0.1848347 | 0.5380098 | 0.4915981 | 0.4642319 | 0.4836548 | 0.5069591 | 0.407883 | 0.3803286 | 0.3191461 | -0.001851247 | 0.07586958 | 0.3242482 | 0.2741567 | 0.1444262 | 0.01972053 | 0.07638759 | 0.5385582 | 0.4536603 | 0.4542776 | 0.4406052 | 0.5325049
(y) | 0.4121347 | 0.4284696 | 0.4337904 | 0.4227296 | 0.4177807 | 0.4064991 | 0.4119274 | 0.4217263 | 0.4311099 | 0.4428963 | 0.4393481 | 0.4570999 | 0.6600784 | 0.5335601 | 0.5455749 | 0.6326906 | 0.7114895 | 0.4798323 | 0.5944546 | 0.7106505 | 0.4838136 | 0.4695406 | 0.4604048 | 0.4654338 | 0.4785634 | 0.4448561 | 0.6328401 | 0.6095419 | 0.6141146 | 0.6487459 | 0.4977011 | 0.6679208 | 0.5572219 | 0.5680448 | 0.4302971 | 0.5180058 | 0.54911 | 0.50232 | 0.4933122 | 0.4143447 | 0.3854835 | 0.3939853 | 0.3640805 | 0.3887476 | 0.3847286 | 0.3860014 | 0.3799359 | 0.3852843 | 0.3666672 | 0.3516549 | 0.3705804 | 0.3672599 | 0.3772017 | 0.2688274 | 0.2947132 | 0.4364125 | 0.4523664 | 0.3886408 | 0.3412575 | 0.326938 | 0.3253441 | 0.3135409 | 0.2931941 | 0.3317024 | 0.3340938 | 0.2578311 | 0.2776633 | 0.2806529 | 0.2121371 | 0.2330962 | 0.3819684 | 0.3699595 | 0.3811273 | 0.3338262 | 0.38315 | 0.3633125 | 0.3406076 | 0.2992872 | 0.1757698 | 0.3164861 | 0.2950837 | 0.1853992 | 0.2328532 | 0.1619686 | 0.1063904 | 0.1853562 | 0.3763169 | 0.3774027 | 0.3878655 | 0.371133 | 0.3537454 | 0.3788734 | 0.3912689 | 0.3206305 | 0.3326826 | 0.3326636 | 0.3386765 | 0.342531 | 0.3962206 | 0.3161242 | 0.3188542 | 0.2579139 | 0.3212501 | 0.377701 | 0.4315096 | 0.3642923 | 0.3436454 | 0.3703559 | 0.3800838 | 0.4004083 | 0.3964212 | 0.1645771 | 0.3346446 | 0.356449 | 0.2707206 | 0.2904339 | 0.2651939 | 0.2073501 | 0.2193319 | 0.25335 | 0.2086451 | 0.08368208 | 0.1667701 | 0.1521444 | 0.1471337 | 0.2500084 | 0.1560652 | 0.1007549 | 0.6443647 | 0.6330784 | 0.444399 | 0.4838902 | 0.5213215 | 0.6967159 | 0.6294188 | 0.7001838 | 1.501962 | 0.7977399 | 0.4565537 | 0.444602 | 0.6325684 | 0.4681364 | 0.5300387 | 0.502443 | 0.4139272 | 0.4123785 | 0.4079687 | 0.4307068
R | 255 | 225 | 255 | 255 | 255 | 248 | 248 | 244 | 240 | 251 | 246 | 255 | 255 | 255 | 255 | 255 | 255 | 255 | 255 | 255 | 255 | 255 | 255 | 255 | 255 | 255 | 228 | 255 | 255 | 255 | 239 | 248 | 255 | 255 | 225 | 212 | 163 | 176 | 96 | 255 | 245 | 243 | 251 | 239 | 236 | 234 | 244 | 241 | 234 | 210 | 214 | 229 | 202 | 138 | 173 | 255 | 241 | 182 | 184 | 215 | 228 | 205 | 175 | 149 | 116 | 156 | 65 | 118 | 77 | 179 | 144 | 170 | 184 | 119 | 171 | 147 | 80 | 0 | 0 | 87 | 48 | 0 | 0 | 0 | 0 | 0 | 113 | 145 | 142 | 69 | 52 | 105 | 112 | 0 | 0 | 0 | 0 | 72 | 115 | 0 | 0 | 0 | 0 | 0 | 0 | 0 | 37 | 0 | 131 | 0 | 91 | 0 | 0 | 0 | 0 | 0 | 0 | 0 | 0 | 0 | 0 | 0 | 0 | 0 | 0 | 0 | 0 | 0 | 129 | 115 | 209 | 196 | 195 | 44 | 42 | 0 | 0 | 0 | 0 | 0 | 0 | 0 | 0 | 255 | 181 | 209 | 145 | 167
G | 159 | 200 | 168 | 177 | 189 | 202 | 187 | 235 | 227 | 231 | 212 | 192 | 207 | 216 | 191 | 203 | 189 | 195 | 171 | 158 | 168 | 165 | 151 | 143 | 150 | 122 | 54 | 139 | 108 | 121 | 127 | 80 | 94 | 96 | 51 | 35 | 2 | 17 | 0 | 133 | 130 | 90 | 105 | 183 | 188 | 204 | 139 | 182 | 139 | 133 | 166 | 165 | 154 | 3 | 31 | 100 | 63 | 23 | 13 | 83 | 73 | 87 | 77 | 29 | 0 | 31 | 52 | 67 | 13 | 65 | 48 | 172 | 186 | 130 | 190 | 164 | 136 | 108 | 70 | 114 | 100 | 70 | 69 | 42 | 38 | 82 | 174 | 185 | 198 | 159 | 148 | 183 | 210 | 134 | 134 | 149 | 150 | 153 | 201 | 144 | 141 | 121 | 130 | 161 | 153 | 143 | 142 | 169 | 183 | 143 | 213 | 79 | 83 | 116 | 88 | 118 | 95 | 97 | 100 | 108 | 81 | 40 | 77 | 71 | 66 | 99 | 62 | 52 | 173 | 189 | 219 | 211 | 213 | 144 | 164 | 160 | 74 | 46 | 179 | 128 | 114 | 90 | 102 | 230 | 179 | 207 | 151 | 119
B | 143 | 169 | 134 | 153 | 169 | 196 | 174 | 214 | 197 | 185 | 170 | 138 | 0 | 94 | 69 | 0 | 0 | 122 | 3 | 0 | 96 | 98 | 96 | 86 | 80 | 82 | 0 | 0 | 0 | 0 | 53 | 0 | 0 | 0 | 39 | 0 | 0 | 0 | 11 | 115 | 141 | 92 | 128 | 198 | 208 | 222 | 159 | 201 | 171 | 181 | 200 | 203 | 178 | 94 | 108 | 70 | 35 | 43 | 65 | 147 | 142 | 168 | 173 | 66 | 39 | 145 | 106 | 151 | 100 | 187 | 56 | 213 | 215 | 199 | 220 | 212 | 202 | 189 | 149 | 191 | 190 | 151 | 168 | 133 | 86 | 161 | 214 | 217 | 228 | 205 | 209 | 225 | 239 | 200 | 205 | 214 | 211 | 209 | 227 | 211 | 208 | 193 | 184 | 203 | 175 | 185 | 210 | 217 | 221 | 170 | 230 | 139 | 115 | 152 | 134 | 194 | 171 | 167 | 167 | 178 | 145 | 86 | 138 | 131 | 125 | 166 | 112 | 104 | 57 | 90 | 181 | 141 | 117 | 59 | 85 | 86 | 39 | 34 | 171 | 132 | 94 | 101 | 102 | 129 | 174 | 201 | 152 | 99
Note on B9: Joshua Alemany: To graph a new color, select the data from the correct column in the table below, copy it, then paste it into the column above.

## Sheet1
CERTIFICATE OF CONFORMITY
Date: | 2000-10-17 13:18
Product: | ROSCOLUX | LUX 97
Color Specifications
HUNTER LAB |  |  | CIE 1931
L* = | #N/A |  | Y = | #N/A
A* = | #N/A |  | x = | #N/A
B* = | #N/A |  | y = | #N/A
| Tolerance: | ± 3.0 ∆E
Color measurement using Macbeth CE3100 configured as follows:
EQUATION: | CIELab
OBSERVER: | 10°
ILLUMINANT: | A
Material Specifications
Substrate: | PET
Gauge: | 2.5 mil
Form(s) | √ | 20" x 24" sheets
24" x 25' rolls
48" x 25' rolls
| √ | 57" x 21' rolls
| √ | 1.5" x 3" swatchbook
| √ | 3" x 6" swatchbook
Product also available as: Roscolux 98 Medium Grey
This letter shall certify that the listed Rosco products conform to the specifications as provided below. For further information, contact Rosco Laboratories Inc, at (800) 767-2669 or on the web at www. rosco.com